## Sheet1
Results Table 1
Modulus (Automatic Young's)
(MPa)
1 | 4490.9
2 | 5266.39
3 | 4721.88
4 | 4537.82
5 | 4885.48
6 | 4990.9
7 | 4952.99
8 | 4671.9
9 | 4707.53
Results Table 2
1 | Time | Displacement | Force
| (s) | (mm) | (kN)
| 0 | 0 | 0
| 0.1 | 0.0016 | 0
| 0.2 | 0.0061 | 0
| 0.3 | 0.0238 | 0
| 0.4 | 0.0453 | 0
| 0.5 | 0.0627 | 0
| 0.6 | 0.0792 | 0
| 0.7 | 0.0969 | 0
| 0.8 | 0.1132 | 0
| 0.9 | 0.1296 | 0
| 1 | 0.1466 | 0
| 1.1 | 0.1634 | 0
| 1.2 | 0.1796 | 0
| 1.3 | 0.1958 | 0
| 1.4 | 0.2137 | 0
| 1.5 | 0.2298 | 0
| 1.6 | 0.2461 | 0
| 1.7 | 0.2622 | 0
| 1.8 | 0.2802 | 0
| 1.9 | 0.2966 | 0
| 2 | 0.3129 | 0
| 2.1 | 0.3292 | 0
| 2.2 | 0.3469 | 0
| 2.3 | 0.3634 | 0.0001
| 2.4 | 0.3795 | 0
| 2.5 | 0.3969 | 0.0001
| 2.6 | 0.4132 | 0.0001
| 2.7 | 0.4294 | 0.0001
| 2.8 | 0.4458 | 0.0001
| 2.9 | 0.4638 | 0.0001
| 3 | 0.4799 | 0.0002
| 3.1 | 0.4964 | 0.0002
| 3.2 | 0.5123 | 0.0004
| 3.3 | 0.5303 | 0.0006
| 3.4 | 0.5464 | 0.001
| 3.5 | 0.5628 | 0.0015
| 3.6 | 0.5798 | 0.002
| 3.7 | 0.5969 | 0.0026
| 3.8 | 0.6131 | 0.0031
| 3.9 | 0.629 | 0.0038
| 4 | 0.647 | 0.0045
| 4.1 | 0.663 | 0.0052
| 4.2 | 0.6795 | 0.0059
| 4.3 | 0.6954 | 0.0066
| 4.4 | 0.7139 | 0.0075
| 4.5 | 0.7297 | 0.0082
| 4.6 | 0.7462 | 0.0091
| 4.7 | 0.7624 | 0.0099
| 4.8 | 0.7804 | 0.0108
| 4.9 | 0.7969 | 0.0116
| 5 | 0.8126 | 0.0124
| 5.1 | 0.8302 | 0.0134
| 5.2 | 0.8466 | 0.0142
| 5.3 | 0.863 | 0.0151
| 5.4 | 0.8787 | 0.0159
| 5.5 | 0.8972 | 0.0168
| 5.6 | 0.9131 | 0.0176
| 5.7 | 0.9295 | 0.0185
| 5.8 | 0.9457 | 0.0193
| 5.9 | 0.9638 | 0.0202
| 6 | 0.9797 | 0.021
| 6.1 | 0.9963 | 0.0217
| 6.2 | 1.0129 | 0.0226
| 6.3 | 1.0302 | 0.0234
| 6.4 | 1.0466 | 0.0241
| 6.5 | 1.0624 | 0.0248
| 6.6 | 1.0803 | 0.0256
| 6.7 | 1.0965 | 0.0263
| 6.8 | 1.113 | 0.027
| 6.9 | 1.1289 | 0.0276
| 7 | 1.147 | 0.0284
| 7.1 | 1.1632 | 0.029
| 7.2 | 1.1796 | 0.0296
| 7.3 | 1.196 | 0.0302
| 7.4 | 1.2137 | 0.0309
| 7.5 | 1.2297 | 0.0314
| 7.6 | 1.2461 | 0.0319
| 7.7 | 1.2634 | 0.0325
| 7.8 | 1.2799 | 0.033
| 7.9 | 1.2963 | 0.0335
| 8 | 1.3123 | 0.034
| 8.1 | 1.3304 | 0.0346
| 8.2 | 1.3465 | 0.035
| 8.3 | 1.363 | 0.0354
| 8.4 | 1.3789 | 0.0358
| 8.5 | 1.3971 | 0.0363
| 8.6 | 1.4132 | 0.0367
| 8.7 | 1.4297 | 0.0371
| 8.8 | 1.4464 | 0.0375
| 8.9 | 1.4635 | 0.0379
| 9 | 1.4797 | 0.0382
| 9.1 | 1.4957 | 0.0385
| 9.2 | 1.5136 | 0.039
| 9.3 | 1.5298 | 0.0393
| 9.4 | 1.5462 | 0.0396
| 9.5 | 1.5623 | 0.0399
| 9.6 | 1.5804 | 0.0403
| 9.7 | 1.5965 | 0.0406
| 9.8 | 1.6129 | 0.0409
| 9.9 | 1.6292 | 0.0412
| 10 | 1.6469 | 0.0415
| 10.1 | 1.663 | 0.0418
| 10.2 | 1.6797 | 0.0421
| 10.3 | 1.697 | 0.0424
| 10.4 | 1.7131 | 0.0426
| 10.5 | 1.7297 | 0.0429
| 10.6 | 1.7455 | 0.0431
| 10.7 | 1.7639 | 0.0434
| 10.8 | 1.7798 | 0.0436
| 10.9 | 1.7964 | 0.0439
| 11 | 1.8122 | 0.0441
| 11.1 | 1.8303 | 0.0444
| 11.2 | 1.8464 | 0.0446
| 11.3 | 1.8628 | 0.0448
| 11.4 | 1.8797 | 0.0451
| 11.5 | 1.8968 | 0.0453
| 11.6 | 1.9132 | 0.0455
| 11.7 | 1.9293 | 0.0456
| 11.8 | 1.947 | 0.0459
| 11.9 | 1.963 | 0.046
| 12 | 1.9796 | 0.0462
| 12.1 | 1.9955 | 0.0464
| 12.2 | 2.014 | 0.0466
| 12.221 | 2.0174 | 0.0433
| 12.224 | 2.0179 | 0.0402
| 12.227 | 2.0184 | 0.0366
| 12.229 | 2.0187 | 0.034
| 12.231 | 2.019 | 0.0314
| 12.233 | 2.0193 | 0.0287
| 12.234 | 2.0195 | 0.0273
2 | Time | Displacement | Force
| (s) | (mm) | (kN)
| 0 | 0 | 0
| 0.1 | 0.0016 | 0
| 0.2 | 0.0061 | 0
| 0.3 | 0.0242 | 0
| 0.4 | 0.045 | 0
| 0.5 | 0.063 | 0
| 0.6 | 0.0793 | 0.0002
| 0.7 | 0.0959 | 0.0007
| 0.8 | 0.113 | 0.0014
| 0.9 | 0.1296 | 0.0022
| 1 | 0.146 | 0.0031
| 1.1 | 0.1621 | 0.0041
| 1.2 | 0.1801 | 0.0051
| 1.3 | 0.1963 | 0.006
| 1.4 | 0.2128 | 0.007
| 1.5 | 0.2286 | 0.0079
| 1.6 | 0.2469 | 0.009
| 1.7 | 0.2629 | 0.0099
| 1.8 | 0.2794 | 0.0108
| 1.9 | 0.2959 | 0.0118
| 2 | 0.3134 | 0.0128
| 2.1 | 0.3296 | 0.0137
| 2.2 | 0.3456 | 0.0146
| 2.3 | 0.3634 | 0.0156
| 2.4 | 0.3798 | 0.0165
| 2.5 | 0.3963 | 0.0174
| 2.6 | 0.4119 | 0.0182
| 2.7 | 0.4303 | 0.0192
| 2.8 | 0.4461 | 0.02
| 2.9 | 0.4627 | 0.0208
| 3 | 0.4788 | 0.0216
| 3.1 | 0.4969 | 0.0225
| 3.2 | 0.513 | 0.0233
| 3.3 | 0.5292 | 0.024
| 3.4 | 0.5463 | 0.0248
| 3.5 | 0.5631 | 0.0255
| 3.6 | 0.5797 | 0.0262
| 3.7 | 0.5953 | 0.0269
| 3.8 | 0.6138 | 0.0276
| 3.9 | 0.6294 | 0.0282
| 4 | 0.6463 | 0.0289
| 4.1 | 0.6619 | 0.0294
| 4.2 | 0.6801 | 0.0301
| 4.3 | 0.6964 | 0.0307
| 4.4 | 0.7127 | 0.0312
| 4.5 | 0.7293 | 0.0318
| 4.6 | 0.7467 | 0.0324
| 4.7 | 0.7631 | 0.0329
| 4.8 | 0.779 | 0.0333
| 4.9 | 0.7965 | 0.0339
| 5 | 0.8129 | 0.0343
| 5.1 | 0.8294 | 0.0347
| 5.2 | 0.8453 | 0.0351
| 5.3 | 0.8639 | 0.0357
| 5.4 | 0.8794 | 0.036
| 5.5 | 0.896 | 0.0364
| 5.6 | 0.9122 | 0.0367
| 5.7 | 0.9301 | 0.0372
| 5.8 | 0.9465 | 0.0375
| 5.9 | 0.9626 | 0.0379
| 6 | 0.9798 | 0.0382
| 6.1 | 0.9964 | 0.0385
| 6.2 | 1.0131 | 0.0389
| 6.3 | 1.0288 | 0.0391
| 6.4 | 1.047 | 0.0396
| 6.5 | 1.063 | 0.0398
| 6.6 | 1.0791 | 0.04
| 6.7 | 1.0955 | 0.0403
| 6.8 | 1.1134 | 0.0406
| 6.9 | 1.1296 | 0.0409
| 7 | 1.1459 | 0.0411
| 7.1 | 1.1624 | 0.0414
| 7.2 | 1.1801 | 0.0417
| 7.3 | 1.1962 | 0.0419
| 7.4 | 1.2126 | 0.0421
| 7.5 | 1.23 | 0.0424
| 7.6 | 1.2464 | 0.0426
| 7.7 | 1.2626 | 0.0427
| 7.8 | 1.2788 | 0.0429
| 7.9 | 1.2969 | 0.0432
| 8 | 1.3128 | 0.0434
| 8.1 | 1.3293 | 0.0436
| 8.2 | 1.3457 | 0.0437
| 8.3 | 1.3635 | 0.044
| 8.4 | 1.3797 | 0.0441
| 8.5 | 1.396 | 0.0442
| 8.6 | 1.413 | 0.0443
| 8.7 | 1.4298 | 0.0444
| 8.8 | 1.4462 | 0.0445
| 8.9 | 1.4622 | 0.0447
| 9 | 1.4803 | 0.0449
| 9.039 | 1.4869 | 0.0423
| 9.042 | 1.4873 | 0.0395
| 9.045 | 1.4878 | 0.0361
| 9.048 | 1.4883 | 0.0324
| 9.05 | 1.4886 | 0.0299
| 9.052 | 1.4889 | 0.0273
| 9.053 | 1.4891 | 0.026
3 | Time | Displacement | Force
| (s) | (mm) | (kN)
| 0 | 0 | 0
| 0.1 | 0.0022 | 0
| 0.2 | 0.0114 | 0
| 0.3 | 0.0384 | 0.0001
| 0.4 | 0.0557 | 0.0003
| 0.5 | 0.0723 | 0.0005
| 0.6 | 0.0888 | 0.0009
| 0.7 | 0.1048 | 0.0013
| 0.8 | 0.123 | 0.0018
| 0.9 | 0.1388 | 0.0023
| 1 | 0.1555 | 0.0029
| 1.1 | 0.1722 | 0.0037
| 1.2 | 0.1894 | 0.0044
| 1.3 | 0.2058 | 0.0052
| 1.4 | 0.2218 | 0.006
| 1.5 | 0.2396 | 0.0069
| 1.6 | 0.2557 | 0.0078
| 1.7 | 0.2723 | 0.0087
| 1.8 | 0.288 | 0.0095
| 1.9 | 0.3064 | 0.0105
| 2 | 0.3222 | 0.0113
| 2.1 | 0.3388 | 0.0121
| 2.2 | 0.355 | 0.0129
| 2.3 | 0.3731 | 0.0138
| 2.4 | 0.3891 | 0.0146
| 2.5 | 0.4054 | 0.0153
| 2.6 | 0.4223 | 0.0162
| 2.7 | 0.4393 | 0.0169
| 2.8 | 0.4554 | 0.0177
| 2.9 | 0.4716 | 0.0184
| 3 | 0.4899 | 0.0192
| 3.1 | 0.5056 | 0.0199
| 3.2 | 0.5222 | 0.0206
| 3.3 | 0.5379 | 0.0212
| 3.4 | 0.5565 | 0.022
| 3.5 | 0.5722 | 0.0226
| 3.6 | 0.5888 | 0.0232
| 3.7 | 0.6054 | 0.0238
| 3.8 | 0.623 | 0.0245
| 3.9 | 0.6392 | 0.025
| 4 | 0.6552 | 0.0255
| 4.1 | 0.6726 | 0.0261
| 4.2 | 0.6892 | 0.0267
| 4.3 | 0.7056 | 0.0272
| 4.4 | 0.7215 | 0.0276
| 4.5 | 0.7399 | 0.0282
| 4.6 | 0.7556 | 0.0286
| 4.7 | 0.7722 | 0.0291
| 4.8 | 0.7882 | 0.0295
| 4.9 | 0.8064 | 0.03
| 5 | 0.8223 | 0.0304
| 5.1 | 0.8387 | 0.0308
| 5.2 | 0.856 | 0.0312
| 5.3 | 0.8726 | 0.0316
| 5.4 | 0.8889 | 0.0319
| 5.5 | 0.9049 | 0.0322
| 5.6 | 0.9231 | 0.0327
| 5.7 | 0.9391 | 0.0329
| 5.8 | 0.9555 | 0.0333
| 5.9 | 0.9714 | 0.0335
| 6 | 0.9898 | 0.0339
| 6.1 | 1.0057 | 0.0342
| 6.2 | 1.0222 | 0.0344
| 6.3 | 1.0387 | 0.0347
| 6.4 | 1.0562 | 0.035
| 6.5 | 1.0724 | 0.0353
| 6.6 | 1.0888 | 0.0355
| 6.7 | 1.106 | 0.0358
| 6.8 | 1.1224 | 0.036
| 6.9 | 1.1389 | 0.0363
| 7 | 1.1547 | 0.0364
| 7.1 | 1.173 | 0.0368
| 7.2 | 1.1891 | 0.037
| 7.3 | 1.2055 | 0.0372
| 7.4 | 1.2215 | 0.0373
| 7.5 | 1.2397 | 0.0376
| 7.6 | 1.2556 | 0.0378
| 7.7 | 1.2722 | 0.0379
| 7.8 | 1.2891 | 0.0382
| 7.9 | 1.306 | 0.0383
| 8 | 1.3222 | 0.0385
| 8.1 | 1.3385 | 0.0387
| 8.2 | 1.3564 | 0.0389
| 8.3 | 1.3725 | 0.0391
| 8.4 | 1.3888 | 0.0392
| 8.5 | 1.4045 | 0.0393
| 8.6 | 1.4233 | 0.0395
| 8.7 | 1.4389 | 0.0396
| 8.774 | 1.4511 | 0.0367
| 8.777 | 1.4516 | 0.034
| 8.78 | 1.4521 | 0.031
| 8.783 | 1.4526 | 0.0276
| 8.786 | 1.4531 | 0.0242
| 8.787 | 1.4533 | 0.0231
4 | Time | Displacement | Force
| (s) | (mm) | (kN)
| 0 | 0 | 0
| 0.1 | 0.0016 | 0
| 0.2 | 0.0063 | 0
| 0.3 | 0.0222 | 0
| 0.4 | 0.0457 | 0
| 0.5 | 0.0619 | 0
| 0.6 | 0.0782 | 0
| 0.7 | 0.0963 | 0
| 0.8 | 0.1123 | 0
| 0.9 | 0.1289 | 0
| 1 | 0.1455 | 0
| 1.1 | 0.1628 | 0
| 1.2 | 0.1792 | 0
| 1.3 | 0.1954 | 0
| 1.4 | 0.213 | 0
| 1.5 | 0.2292 | 0
| 1.6 | 0.2457 | 0
| 1.7 | 0.2615 | 0
| 1.8 | 0.2797 | 0
| 1.9 | 0.296 | 0
| 2 | 0.3123 | 0
| 2.1 | 0.3286 | 0
| 2.2 | 0.3464 | 0
| 2.3 | 0.3626 | 0
| 2.4 | 0.3791 | 0
| 2.5 | 0.3961 | 0
| 2.6 | 0.4127 | 0
| 2.7 | 0.429 | 0
| 2.8 | 0.4452 | 0
| 2.9 | 0.4631 | 0
| 3 | 0.4791 | 0.0001
| 3.1 | 0.4956 | 0.0001
| 3.2 | 0.5115 | 0.0002
| 3.3 | 0.5298 | 0.0002
| 3.4 | 0.5459 | 0.0003
| 3.5 | 0.5622 | 0.0005
| 3.6 | 0.5789 | 0.0007
| 3.7 | 0.5962 | 0.0009
| 3.8 | 0.6125 | 0.0011
| 3.9 | 0.6289 | 0.0014
| 4 | 0.6463 | 0.0016
| 4.1 | 0.6626 | 0.0018
| 4.2 | 0.6789 | 0.0021
| 4.3 | 0.6951 | 0.0024
| 4.4 | 0.7131 | 0.0028
| 4.5 | 0.7292 | 0.0034
| 4.6 | 0.7456 | 0.004
| 4.7 | 0.7617 | 0.0046
| 4.8 | 0.7798 | 0.0054
| 4.9 | 0.7958 | 0.0061
| 5 | 0.8123 | 0.0069
| 5.1 | 0.8292 | 0.0077
| 5.2 | 0.8462 | 0.0086
| 5.3 | 0.8625 | 0.0094
| 5.4 | 0.8784 | 0.0101
| 5.5 | 0.8965 | 0.011
| 5.6 | 0.9125 | 0.0117
| 5.7 | 0.9291 | 0.0125
| 5.8 | 0.9448 | 0.0132
| 5.9 | 0.9633 | 0.014
| 6 | 0.9791 | 0.0147
| 6.1 | 0.9957 | 0.0154
| 6.2 | 1.0122 | 0.0161
| 6.3 | 1.0297 | 0.0169
| 6.4 | 1.046 | 0.0175
| 6.5 | 1.0619 | 0.0181
| 6.6 | 1.0795 | 0.0187
| 6.7 | 1.096 | 0.0194
| 6.8 | 1.1122 | 0.0199
| 6.9 | 1.1282 | 0.0205
| 7 | 1.1467 | 0.0211
| 7.1 | 1.1624 | 0.0216
| 7.2 | 1.1791 | 0.0221
| 7.3 | 1.195 | 0.0225
| 7.4 | 1.2132 | 0.0231
| 7.5 | 1.2292 | 0.0235
| 7.6 | 1.2455 | 0.0239
| 7.7 | 1.2626 | 0.0244
| 7.8 | 1.2794 | 0.0248
| 7.9 | 1.296 | 0.0252
| 8 | 1.3118 | 0.0255
| 8.1 | 1.3298 | 0.026
| 8.2 | 1.3458 | 0.0263
| 8.3 | 1.3623 | 0.0266
| 8.4 | 1.3784 | 0.0269
| 8.5 | 1.3964 | 0.0273
| 8.6 | 1.4126 | 0.0276
| 8.7 | 1.4289 | 0.0278
| 8.8 | 1.4453 | 0.0281
| 8.9 | 1.463 | 0.0284
| 9 | 1.4791 | 0.0287
| 9.1 | 1.4955 | 0.0289
| 9.2 | 1.5131 | 0.0292
| 9.3 | 1.5293 | 0.0294
| 9.4 | 1.5455 | 0.0297
| 9.5 | 1.5617 | 0.0299
| 9.6 | 1.5798 | 0.0302
| 9.7 | 1.5958 | 0.0304
| 9.8 | 1.6124 | 0.0306
| 9.9 | 1.6283 | 0.0308
| 10 | 1.6465 | 0.031
| 10.1 | 1.6626 | 0.0312
| 10.2 | 1.6791 | 0.0314
| 10.3 | 1.6958 | 0.0316
| 10.4 | 1.7128 | 0.0318
| 10.5 | 1.7291 | 0.0319
| 10.6 | 1.7454 | 0.0321
| 10.7 | 1.7629 | 0.0323
| 10.789 | 1.7774 | 0.0293
| 10.793 | 1.7781 | 0.0261
| 10.796 | 1.7785 | 0.0234
| 10.799 | 1.779 | 0.0206
| 10.801 | 1.7794 | 0.0188
5 | Time | Displacement | Force
| (s) | (mm) | (kN)
| 0 | 0 | 0
| 0.1 | 0.0022 | 0
| 0.2 | 0.0101 | 0
| 0.3 | 0.0379 | 0.0004
| 0.4 | 0.0548 | 0.0011
| 0.5 | 0.0718 | 0.0018
| 0.6 | 0.0885 | 0.0028
| 0.7 | 0.1041 | 0.0036
| 0.8 | 0.1224 | 0.0047
| 0.9 | 0.1384 | 0.0057
| 1 | 0.1549 | 0.0067
| 1.1 | 0.1709 | 0.0077
| 1.2 | 0.1889 | 0.0088
| 1.3 | 0.2051 | 0.0098
| 1.4 | 0.2214 | 0.0108
| 1.5 | 0.2381 | 0.0119
| 1.6 | 0.2554 | 0.0129
| 1.7 | 0.2716 | 0.0139
| 1.8 | 0.2879 | 0.0149
| 1.9 | 0.3055 | 0.016
| 2 | 0.3218 | 0.0169
| 2.1 | 0.3381 | 0.0178
| 2.2 | 0.354 | 0.0187
| 2.3 | 0.3724 | 0.0197
| 2.4 | 0.3883 | 0.0206
| 2.5 | 0.4048 | 0.0214
| 2.6 | 0.4212 | 0.0222
| 2.7 | 0.439 | 0.0231
| 2.8 | 0.4551 | 0.0238
| 2.9 | 0.4715 | 0.0246
| 3 | 0.4888 | 0.0254
| 3.1 | 0.5052 | 0.0261
| 3.2 | 0.5214 | 0.0267
| 3.3 | 0.5379 | 0.0273
| 3.4 | 0.5555 | 0.0281
| 3.5 | 0.5717 | 0.0286
| 3.6 | 0.588 | 0.0292
| 3.7 | 0.6041 | 0.0297
| 3.8 | 0.6222 | 0.0303
| 3.9 | 0.6385 | 0.0308
| 4 | 0.6548 | 0.0313
| 4.1 | 0.6715 | 0.0318
| 4.2 | 0.6889 | 0.0323
| 4.3 | 0.7049 | 0.0327
| 4.4 | 0.7215 | 0.0332
| 4.5 | 0.7389 | 0.0336
| 4.6 | 0.7552 | 0.034
| 4.7 | 0.7716 | 0.0344
| 4.8 | 0.7876 | 0.0347
| 4.9 | 0.8058 | 0.0352
| 5 | 0.8218 | 0.0355
| 5.1 | 0.8383 | 0.0358
| 5.2 | 0.8542 | 0.0361
| 5.3 | 0.8723 | 0.0365
| 5.356 | 0.8809 | 0.0333
| 5.359 | 0.8814 | 0.0307
| 5.362 | 0.8819 | 0.0278
| 5.365 | 0.8824 | 0.0247
| 5.368 | 0.8829 | 0.0216
6 | Time | Displacement | Force
| (s) | (mm) | (kN)
| 0 | 0 | 0
| 0.1 | 0.002 | 0
| 0.2 | 0.0093 | 0
| 0.3 | 0.0386 | 0
| 0.4 | 0.0542 | 0
| 0.5 | 0.0718 | 0
| 0.6 | 0.0884 | 0
| 0.7 | 0.1046 | 0
| 0.8 | 0.1209 | 0.0001
| 0.9 | 0.1388 | 0.0001
| 1 | 0.1548 | 0.0002
| 1.1 | 0.1714 | 0.0003
| 1.2 | 0.1872 | 0.0004
| 1.3 | 0.2056 | 0.0006
| 1.4 | 0.2216 | 0.0008
| 1.5 | 0.238 | 0.0011
| 1.6 | 0.2547 | 0.0014
| 1.7 | 0.272 | 0.0017
| 1.8 | 0.2884 | 0.0021
| 1.9 | 0.3042 | 0.0024
| 2 | 0.3222 | 0.0029
| 2.1 | 0.3383 | 0.0034
| 2.2 | 0.3549 | 0.0039
| 2.3 | 0.3707 | 0.0045
| 2.4 | 0.389 | 0.0052
| 2.5 | 0.4049 | 0.0058
| 2.6 | 0.4216 | 0.0065
| 2.7 | 0.4375 | 0.0071
| 2.8 | 0.4556 | 0.0078
| 2.9 | 0.4715 | 0.0085
| 3 | 0.4881 | 0.0091
| 3.1 | 0.5051 | 0.0098
| 3.2 | 0.5218 | 0.0105
| 3.3 | 0.5383 | 0.0111
| 3.4 | 0.5539 | 0.0117
| 3.5 | 0.5722 | 0.0125
| 3.6 | 0.588 | 0.013
| 3.7 | 0.6047 | 0.0136
| 3.8 | 0.6206 | 0.0142
| 3.9 | 0.6393 | 0.0149
| 4 | 0.6549 | 0.0154
| 4.1 | 0.6714 | 0.0159
| 4.2 | 0.6879 | 0.0165
| 4.3 | 0.7054 | 0.017
| 4.4 | 0.7218 | 0.0175
| 4.5 | 0.7378 | 0.018
| 4.6 | 0.7554 | 0.0184
| 4.7 | 0.7716 | 0.0189
| 4.8 | 0.7881 | 0.0193
| 4.9 | 0.8039 | 0.0197
| 5 | 0.8223 | 0.0202
| 5.1 | 0.8381 | 0.0205
| 5.2 | 0.8546 | 0.0209
| 5.3 | 0.871 | 0.0212
| 5.4 | 0.8889 | 0.0216
| 5.5 | 0.905 | 0.0219
| 5.6 | 0.9213 | 0.0223
| 5.7 | 0.9385 | 0.0226
| 5.8 | 0.9551 | 0.0229
| 5.9 | 0.9717 | 0.0232
| 6 | 0.9876 | 0.0234
| 6.1 | 1.0056 | 0.0238
| 6.2 | 1.0215 | 0.024
| 6.3 | 1.038 | 0.0242
| 6.4 | 1.0539 | 0.0244
| 6.5 | 1.0724 | 0.0247
| 6.6 | 1.0883 | 0.0249
| 6.7 | 1.1046 | 0.0251
| 6.8 | 1.1213 | 0.0253
| 6.9 | 1.1385 | 0.0256
| 7 | 1.1551 | 0.0257
| 7.1 | 1.1712 | 0.0259
| 7.2 | 1.1888 | 0.0261
| 7.3 | 1.205 | 0.0263
| 7.4 | 1.2214 | 0.0264
| 7.5 | 1.2374 | 0.0266
| 7.6 | 1.2557 | 0.0268
| 7.7 | 1.2715 | 0.0269
| 7.732 | 1.2768 | 0.024
| 7.736 | 1.2775 | 0.0213
| 7.74 | 1.2782 | 0.0183
| 7.743 | 1.2786 | 0.016
7 | Time | Displacement | Force
| (s) | (mm) | (kN)
| 0 | 0 | 0
| 0.1 | 0.0022 | 0
| 0.2 | 0.0106 | 0
| 0.3 | 0.0395 | 0
| 0.4 | 0.0549 | 0
| 0.5 | 0.0718 | 0
| 0.6 | 0.0888 | 0.0001
| 0.7 | 0.1058 | 0.0001
| 0.8 | 0.1224 | 0.0001
| 0.9 | 0.1382 | 0.0002
| 1 | 0.1558 | 0.0004
| 1.1 | 0.1723 | 0.0005
| 1.2 | 0.1883 | 0.0007
| 1.3 | 0.2047 | 0.001
| 1.4 | 0.2229 | 0.0013
| 1.5 | 0.2387 | 0.0017
| 1.6 | 0.2553 | 0.002
| 1.7 | 0.2714 | 0.0024
| 1.8 | 0.2895 | 0.0028
| 1.9 | 0.3055 | 0.0033
| 2 | 0.3218 | 0.0038
| 2.1 | 0.339 | 0.0043
| 2.2 | 0.3558 | 0.0049
| 2.3 | 0.3723 | 0.0054
| 2.4 | 0.388 | 0.006
| 2.5 | 0.4062 | 0.0066
| 2.6 | 0.4222 | 0.0072
| 2.7 | 0.4388 | 0.0078
| 2.8 | 0.4547 | 0.0084
| 2.9 | 0.4729 | 0.009
| 3 | 0.4888 | 0.0096
| 3.1 | 0.5054 | 0.0102
| 3.2 | 0.522 | 0.0108
| 3.3 | 0.5392 | 0.0113
| 3.4 | 0.5555 | 0.0119
| 3.5 | 0.5717 | 0.0124
| 3.6 | 0.5894 | 0.0131
| 3.7 | 0.6056 | 0.0136
| 3.8 | 0.6219 | 0.0141
| 3.9 | 0.638 | 0.0146
| 4 | 0.6563 | 0.0152
| 4.1 | 0.6722 | 0.0157
| 4.2 | 0.6887 | 0.0161
| 4.3 | 0.7049 | 0.0166
| 4.4 | 0.7227 | 0.0171
| 4.5 | 0.7388 | 0.0176
| 4.6 | 0.7554 | 0.018
| 4.7 | 0.7723 | 0.0185
| 4.8 | 0.7891 | 0.0189
| 4.9 | 0.8053 | 0.0193
| 5 | 0.8214 | 0.0197
| 5.1 | 0.8395 | 0.0201
| 5.2 | 0.8555 | 0.0205
| 5.3 | 0.872 | 0.0208
| 5.4 | 0.8879 | 0.0211
| 5.5 | 0.9062 | 0.0216
| 5.6 | 0.9223 | 0.0219
| 5.7 | 0.9386 | 0.0222
| 5.8 | 0.9554 | 0.0225
| 5.9 | 0.9724 | 0.0228
| 6 | 0.9888 | 0.0231
| 6.1 | 1.0052 | 0.0234
| 6.2 | 1.0228 | 0.0237
| 6.3 | 1.039 | 0.024
| 6.4 | 1.0552 | 0.0242
| 6.5 | 1.0715 | 0.0245
| 6.6 | 1.0895 | 0.0248
| 6.7 | 1.1056 | 0.025
| 6.8 | 1.1221 | 0.0252
| 6.9 | 1.1381 | 0.0255
| 7 | 1.156 | 0.0257
| 7.1 | 1.172 | 0.0259
| 7.2 | 1.1886 | 0.0262
| 7.3 | 1.2057 | 0.0264
| 7.4 | 1.2224 | 0.0266
| 7.5 | 1.2388 | 0.0268
| 7.6 | 1.2546 | 0.027
| 7.7 | 1.2729 | 0.0272
| 7.8 | 1.2887 | 0.0274
| 7.9 | 1.3055 | 0.0276
| 8 | 1.3211 | 0.0277
| 8.1 | 1.3397 | 0.028
| 8.2 | 1.3556 | 0.0281
| 8.3 | 1.3719 | 0.0283
| 8.4 | 1.3885 | 0.0285
| 8.5 | 1.406 | 0.0287
| 8.6 | 1.4222 | 0.0288
| 8.7 | 1.4384 | 0.029
| 8.8 | 1.4558 | 0.0292
| 8.9 | 1.4723 | 0.0293
| 9 | 1.4884 | 0.0294
| 9.1 | 1.5046 | 0.0296
| 9.2 | 1.5229 | 0.0298
| 9.3 | 1.5387 | 0.0299
| 9.4 | 1.5553 | 0.0301
| 9.5 | 1.5712 | 0.0302
| 9.6 | 1.5897 | 0.0304
| 9.7 | 1.6053 | 0.0305
| 9.8 | 1.6217 | 0.0306
| 9.9 | 1.6389 | 0.0308
| 10 | 1.6559 | 0.0309
| 10.1 | 1.6724 | 0.0311
| 10.2 | 1.688 | 0.0312
| 10.3 | 1.706 | 0.0314
| 10.4 | 1.7222 | 0.0315
| 10.5 | 1.7387 | 0.0316
| 10.6 | 1.7546 | 0.0317
| 10.7 | 1.7731 | 0.0319
| 10.8 | 1.789 | 0.032
| 10.9 | 1.8053 | 0.0321
| 11 | 1.8216 | 0.0322
| 11.1 | 1.8393 | 0.0323
| 11.2 | 1.8555 | 0.0324
| 11.3 | 1.8719 | 0.0325
| 11.4 | 1.8893 | 0.0327
| 11.5 | 1.9056 | 0.0328
| 11.6 | 1.9218 | 0.0329
| 11.7 | 1.9379 | 0.033
| 11.8 | 1.9565 | 0.0332
| 11.9 | 1.9722 | 0.0333
| 12 | 1.9886 | 0.0333
| 12.1 | 2.0047 | 0.0334
| 12.2 | 2.0229 | 0.0336
| 12.3 | 2.039 | 0.0337
| 12.4 | 2.0553 | 0.0338
| 12.5 | 2.0723 | 0.0339
| 12.6 | 2.0891 | 0.034
| 12.7 | 2.1053 | 0.0341
| 12.8 | 2.1216 | 0.0342
| 12.9 | 2.1394 | 0.0344
| 13 | 2.1554 | 0.0334
| 13.005 | 2.1563 | 0.0302
| 13.008 | 2.1568 | 0.0276
| 13.011 | 2.1573 | 0.0247
| 13.014 | 2.1578 | 0.0218
| 13.016 | 2.1581 | 0.0198
8 | Time | Displacement | Force
| (s) | (mm) | (kN)
| 0 | 0 | 0
| 0.1 | 0.0021 | 0
| 0.2 | 0.01 | 0.0001
| 0.3 | 0.0388 | 0.0007
| 0.4 | 0.0548 | 0.001
| 0.5 | 0.0718 | 0.0015
| 0.6 | 0.089 | 0.0019
| 0.7 | 0.1054 | 0.0023
| 0.8 | 0.1216 | 0.0027
| 0.9 | 0.1394 | 0.0033
| 1 | 0.1553 | 0.0037
| 1.1 | 0.1718 | 0.0042
| 1.2 | 0.1879 | 0.0048
| 1.3 | 0.2061 | 0.0054
| 1.4 | 0.2221 | 0.0059
| 1.5 | 0.2385 | 0.0065
| 1.6 | 0.2548 | 0.0071
| 1.7 | 0.2726 | 0.0077
| 1.8 | 0.2888 | 0.0083
| 1.9 | 0.3052 | 0.009
| 2 | 0.3223 | 0.0096
| 2.1 | 0.3388 | 0.0103
| 2.2 | 0.3553 | 0.0109
| 2.3 | 0.3711 | 0.0116
| 2.4 | 0.3895 | 0.0123
| 2.5 | 0.4053 | 0.013
| 2.6 | 0.4218 | 0.0136
| 2.7 | 0.4378 | 0.0143
| 2.8 | 0.4562 | 0.0151
| 2.9 | 0.4722 | 0.0157
| 3 | 0.4885 | 0.0164
| 3.1 | 0.5051 | 0.017
| 3.2 | 0.5227 | 0.0178
| 3.3 | 0.5387 | 0.0184
| 3.4 | 0.5548 | 0.019
| 3.5 | 0.5726 | 0.0198
| 3.6 | 0.5888 | 0.0204
| 3.7 | 0.6055 | 0.0211
| 3.8 | 0.621 | 0.0216
| 3.9 | 0.6396 | 0.0224
| 4 | 0.6552 | 0.023
| 4.1 | 0.6718 | 0.0236
| 4.2 | 0.6879 | 0.0242
| 4.3 | 0.7061 | 0.0249
| 4.4 | 0.7221 | 0.0254
| 4.5 | 0.7383 | 0.026
| 4.6 | 0.7555 | 0.0266
| 4.7 | 0.7724 | 0.0272
| 4.8 | 0.7888 | 0.0277
| 4.9 | 0.8044 | 0.0282
| 5 | 0.8229 | 0.0289
| 5.1 | 0.8386 | 0.0293
| 5.2 | 0.8554 | 0.0299
| 5.3 | 0.871 | 0.0303
| 5.4 | 0.8895 | 0.031
| 5.5 | 0.9054 | 0.0314
| 5.6 | 0.922 | 0.0319
| 5.7 | 0.9384 | 0.0324
| 5.8 | 0.9558 | 0.0329
| 5.9 | 0.9723 | 0.0333
| 6 | 0.9882 | 0.0337
| 6.1 | 1.0057 | 0.0342
| 6.2 | 1.0221 | 0.0346
| 6.3 | 1.0384 | 0.0351
| 6.4 | 1.0546 | 0.0354
| 6.5 | 1.0729 | 0.0359
| 6.6 | 1.0886 | 0.0363
| 6.7 | 1.1052 | 0.0366
| 6.8 | 1.1213 | 0.037
| 6.9 | 1.1393 | 0.0374
| 7 | 1.1556 | 0.0377
| 7.1 | 1.1719 | 0.038
| 7.2 | 1.1889 | 0.0384
| 7.3 | 1.2057 | 0.0387
| 7.4 | 1.222 | 0.039
| 7.5 | 1.238 | 0.0393
| 7.6 | 1.2561 | 0.0397
| 7.7 | 1.2721 | 0.0399
| 7.8 | 1.2884 | 0.0402
| 7.9 | 1.3045 | 0.0404
| 8 | 1.3227 | 0.0408
| 8.1 | 1.3388 | 0.041
| 8.2 | 1.3552 | 0.0413
| 8.3 | 1.3716 | 0.0415
| 8.4 | 1.3892 | 0.0418
| 8.5 | 1.4055 | 0.042
| 8.6 | 1.4218 | 0.0422
| 8.7 | 1.4392 | 0.0425
| 8.8 | 1.4555 | 0.0427
| 8.9 | 1.4717 | 0.0429
| 9 | 1.488 | 0.0431
| 9.1 | 1.5061 | 0.0434
| 9.2 | 1.5221 | 0.0436
| 9.3 | 1.5385 | 0.0438
| 9.4 | 1.5547 | 0.044
| 9.5 | 1.5726 | 0.0442
| 9.6 | 1.5888 | 0.0444
| 9.7 | 1.6053 | 0.0446
| 9.8 | 1.6221 | 0.0448
| 9.9 | 1.639 | 0.045
| 10 | 1.6553 | 0.0452
| 10.1 | 1.6713 | 0.0453
| 10.2 | 1.6894 | 0.0456
| 10.3 | 1.7055 | 0.0457
| 10.4 | 1.722 | 0.0459
| 10.5 | 1.7377 | 0.046
| 10.6 | 1.7562 | 0.0463
| 10.7 | 1.7722 | 0.0464
| 10.8 | 1.7885 | 0.0466
| 10.9 | 1.8049 | 0.0467
| 11 | 1.8227 | 0.047
| 11.1 | 1.8388 | 0.047
| 11.2 | 1.8549 | 0.0472
| 11.3 | 1.8724 | 0.0474
| 11.4 | 1.889 | 0.0476
| 11.5 | 1.9055 | 0.0477
| 11.6 | 1.9211 | 0.0478
| 11.7 | 1.9396 | 0.0481
| 11.8 | 1.9552 | 0.0482
| 11.9 | 1.9718 | 0.0483
| 12 | 1.9877 | 0.0484
| 12.1 | 2.0062 | 0.0487
| 12.2 | 2.0221 | 0.0488
| 12.3 | 2.0386 | 0.0489
| 12.373 | 2.0499 | 0.0462
| 12.376 | 2.0505 | 0.0431
| 12.379 | 2.0511 | 0.0394
| 12.381 | 2.0514 | 0.0367
| 12.383 | 2.0518 | 0.0339
| 12.385 | 2.0522 | 0.0311
| 12.387 | 2.0526 | 0.0282
9 | Time | Displacement | Force
| (s) | (mm) | (kN)
| 0 | 0 | 0
| 0.1 | 0.0016 | -0.0001
| 0.2 | 0.006 | 0
| 0.3 | 0.0239 | 0.0003
| 0.4 | 0.0452 | 0.0006
| 0.5 | 0.0617 | 0.0008
| 0.6 | 0.0798 | 0.0012
| 0.7 | 0.0961 | 0.0016
| 0.8 | 0.1121 | 0.0019
| 0.9 | 0.1294 | 0.0023
| 1 | 0.1461 | 0.0027
| 1.1 | 0.1626 | 0.0032
| 1.2 | 0.1784 | 0.0035
| 1.3 | 0.1967 | 0.004
| 1.4 | 0.2127 | 0.0046
| 1.5 | 0.2291 | 0.0051
| 1.6 | 0.2452 | 0.0056
| 1.7 | 0.2634 | 0.0062
| 1.8 | 0.2793 | 0.0066
| 1.9 | 0.2957 | 0.0072
| 2 | 0.3128 | 0.0079
| 2.1 | 0.3296 | 0.0086
| 2.2 | 0.346 | 0.0092
| 2.3 | 0.362 | 0.0098
| 2.4 | 0.3798 | 0.0106
| 2.5 | 0.396 | 0.0113
| 2.6 | 0.4124 | 0.012
| 2.7 | 0.4284 | 0.0127
| 2.8 | 0.4467 | 0.0135
| 2.9 | 0.4628 | 0.0142
| 3 | 0.4793 | 0.015
| 3.1 | 0.4956 | 0.0157
| 3.2 | 0.5132 | 0.0165
| 3.3 | 0.5293 | 0.0172
| 3.4 | 0.5457 | 0.0179
| 3.5 | 0.563 | 0.0187
| 3.6 | 0.5795 | 0.0194
| 3.7 | 0.5958 | 0.0201
| 3.8 | 0.6117 | 0.0209
| 3.9 | 0.63 | 0.0217
| 4 | 0.646 | 0.0224
| 4.1 | 0.6625 | 0.0231
| 4.2 | 0.6784 | 0.0238
| 4.3 | 0.6967 | 0.0246
| 4.4 | 0.7126 | 0.0252
| 4.5 | 0.7293 | 0.0259
| 4.6 | 0.7462 | 0.0267
| 4.7 | 0.763 | 0.0273
| 4.8 | 0.7791 | 0.028
| 4.9 | 0.7955 | 0.0286
| 5 | 0.8134 | 0.0294
| 5.1 | 0.8293 | 0.0299
| 5.2 | 0.846 | 0.0306
| 5.3 | 0.8616 | 0.0311
| 5.4 | 0.88 | 0.0318
| 5.5 | 0.896 | 0.0324
| 5.6 | 0.9125 | 0.0329
| 5.7 | 0.9289 | 0.0335
| 5.8 | 0.9464 | 0.0341
| 5.9 | 0.9627 | 0.0346
| 6 | 0.9791 | 0.0351
| 6.1 | 0.9963 | 0.0356
| 6.2 | 1.0127 | 0.0361
| 6.3 | 1.0292 | 0.0366
| 6.4 | 1.0451 | 0.037
| 6.5 | 1.0635 | 0.0376
| 6.6 | 1.0794 | 0.038
| 6.7 | 1.0958 | 0.0384
| 6.8 | 1.1118 | 0.0388
| 6.9 | 1.1301 | 0.0393
| 7 | 1.146 | 0.0396
| 7.1 | 1.1625 | 0.04
| 7.2 | 1.1792 | 0.0404
| 7.3 | 1.1964 | 0.0408
| 7.4 | 1.2124 | 0.0411
| 7.5 | 1.2287 | 0.0415
| 7.6 | 1.2466 | 0.0419
| 7.7 | 1.2626 | 0.0422
| 7.8 | 1.2791 | 0.0425
| 7.9 | 1.295 | 0.0428
| 8 | 1.3135 | 0.0432
| 8.1 | 1.3291 | 0.0434
| 8.2 | 1.3459 | 0.0437
| 8.3 | 1.3622 | 0.044
| 8.4 | 1.38 | 0.0443
| 8.5 | 1.3961 | 0.0446
| 8.6 | 1.4125 | 0.0448
| 8.7 | 1.4296 | 0.0451
| 8.8 | 1.4463 | 0.0454
| 8.9 | 1.4627 | 0.0456
| 9 | 1.4785 | 0.0458
| 9.1 | 1.4967 | 0.0461
| 9.2 | 1.5126 | 0.0463
| 9.3 | 1.5292 | 0.0465
| 9.4 | 1.545 | 0.0467
| 9.5 | 1.5634 | 0.047
| 9.6 | 1.5793 | 0.0472
| 9.7 | 1.5957 | 0.0474
| 9.8 | 1.6126 | 0.0476
| 9.9 | 1.6297 | 0.0478
| 10 | 1.6461 | 0.048
| 10.1 | 1.6621 | 0.0482
| 10.2 | 1.6798 | 0.0484
| 10.3 | 1.6961 | 0.0486
| 10.4 | 1.7126 | 0.0487
| 10.5 | 1.7283 | 0.0489
| 10.575 | 1.7425 | 0.0458
| 10.578 | 1.743 | 0.0425
| 10.58 | 1.7434 | 0.04
| 10.582 | 1.7437 | 0.0374
| 10.584 | 1.744 | 0.0346
| 10.586 | 1.7444 | 0.0317
| 10.588 | 1.7447 | 0.0289