## Sheet1
Results Table 1
Modulus (Automatic Young's)
(MPa)
1 | 6617.63
2 | 6699.27
3 | 6950.62
4 | 6695.14
5 | 6958.16
6 | 6810.38
7 | 6624.37
8 | 6775.12
Results Table 2
1 | Time | Displacement | Force
| (s) | (mm) | (kN)
| 0 | 0 | 0
| 0.1 | 0.0023 | 0
| 0.2 | 0.0074 | 0
| 0.3 | 0.0375 | 0
| 0.4 | 0.0537 | 0.0001
| 0.5 | 0.0705 | 0.0001
| 0.6 | 0.0866 | 0.0002
| 0.7 | 0.105 | 0.0004
| 0.8 | 0.121 | 0.0006
| 0.9 | 0.1376 | 0.0009
| 1 | 0.1542 | 0.0013
| 1.1 | 0.1713 | 0.0018
| 1.2 | 0.1877 | 0.0023
| 1.3 | 0.2041 | 0.0029
| 1.4 | 0.2217 | 0.0036
| 1.5 | 0.2377 | 0.0045
| 1.6 | 0.2539 | 0.0054
| 1.7 | 0.27 | 0.0065
| 1.8 | 0.2882 | 0.0079
| 1.9 | 0.3044 | 0.0091
| 2 | 0.3204 | 0.0104
| 2.1 | 0.3371 | 0.0117
| 2.2 | 0.3547 | 0.0131
| 2.3 | 0.3712 | 0.0143
| 2.4 | 0.3875 | 0.0155
| 2.5 | 0.4047 | 0.0168
| 2.6 | 0.4212 | 0.0179
| 2.7 | 0.4375 | 0.0191
| 2.8 | 0.4536 | 0.0201
| 2.9 | 0.4718 | 0.0214
| 3 | 0.4873 | 0.0224
| 3.1 | 0.5039 | 0.0235
| 3.2 | 0.5202 | 0.0245
| 3.3 | 0.5384 | 0.0257
| 3.4 | 0.5544 | 0.0267
| 3.5 | 0.571 | 0.0277
| 3.6 | 0.5874 | 0.0287
| 3.7 | 0.6046 | 0.0297
| 3.8 | 0.621 | 0.0306
| 3.9 | 0.6371 | 0.0315
| 4 | 0.6552 | 0.0325
| 4.1 | 0.6708 | 0.0333
| 4.2 | 0.6874 | 0.0341
| 4.3 | 0.7033 | 0.0348
| 4.4 | 0.7217 | 0.0357
| 4.5 | 0.7375 | 0.0364
| 4.6 | 0.7542 | 0.0371
| 4.7 | 0.7703 | 0.0377
| 4.8 | 0.7884 | 0.0384
| 4.9 | 0.8045 | 0.039
| 5 | 0.8207 | 0.0395
| 5.1 | 0.838 | 0.0401
| 5.2 | 0.8548 | 0.0407
| 5.3 | 0.8711 | 0.0412
| 5.4 | 0.8869 | 0.0416
| 5.5 | 0.905 | 0.0423
| 5.561 | 0.915 | 0.0395
| 5.564 | 0.9155 | 0.0367
| 5.567 | 0.9159 | 0.0334
| 5.57 | 0.9163 | 0.0299
| 5.573 | 0.9168 | 0.0262
| 5.574 | 0.9169 | 0.025
2 | Time | Displacement | Force
| (s) | (mm) | (kN)
| 0 | 0 | 0
| 0.1 | 0.0021 | 0
| 0.2 | 0.0095 | 0
| 0.3 | 0.0382 | 0
| 0.4 | 0.0538 | 0
| 0.5 | 0.0722 | 0
| 0.6 | 0.0881 | 0.0001
| 0.7 | 0.1049 | 0.0002
| 0.8 | 0.1208 | 0.0003
| 0.9 | 0.1389 | 0.0005
| 1 | 0.1552 | 0.0007
| 1.1 | 0.1714 | 0.0011
| 1.2 | 0.1883 | 0.0015
| 1.3 | 0.2051 | 0.0018
| 1.4 | 0.2218 | 0.0022
| 1.5 | 0.2375 | 0.0027
| 1.6 | 0.2555 | 0.0034
| 1.7 | 0.2716 | 0.0038
| 1.8 | 0.288 | 0.0044
| 1.9 | 0.304 | 0.0051
| 2 | 0.3223 | 0.0058
| 2.1 | 0.3383 | 0.0065
| 2.2 | 0.3547 | 0.0073
| 2.3 | 0.3713 | 0.0083
| 2.4 | 0.3887 | 0.0092
| 2.5 | 0.4051 | 0.0101
| 2.6 | 0.4211 | 0.011
| 2.7 | 0.4387 | 0.012
| 2.8 | 0.455 | 0.0128
| 2.9 | 0.4717 | 0.0138
| 3 | 0.4875 | 0.0146
| 3.1 | 0.5057 | 0.0156
| 3.2 | 0.5217 | 0.0165
| 3.3 | 0.538 | 0.0173
| 3.4 | 0.5542 | 0.0182
| 3.5 | 0.5722 | 0.0191
| 3.6 | 0.5883 | 0.0199
| 3.7 | 0.6048 | 0.0208
| 3.8 | 0.6216 | 0.0216
| 3.9 | 0.6386 | 0.0224
| 4 | 0.6548 | 0.0232
| 4.1 | 0.6711 | 0.024
| 4.2 | 0.6889 | 0.0248
| 4.3 | 0.7049 | 0.0256
| 4.4 | 0.7213 | 0.0263
| 4.5 | 0.7375 | 0.027
| 4.6 | 0.7558 | 0.0278
| 4.7 | 0.7715 | 0.0284
| 4.8 | 0.7881 | 0.0291
| 4.9 | 0.8046 | 0.0297
| 5 | 0.8221 | 0.0304
| 5.1 | 0.8383 | 0.031
| 5.2 | 0.8547 | 0.0316
| 5.3 | 0.8721 | 0.0323
| 5.4 | 0.8884 | 0.0328
| 5.5 | 0.9049 | 0.0334
| 5.6 | 0.9207 | 0.0339
| 5.7 | 0.939 | 0.0345
| 5.8 | 0.9549 | 0.035
| 5.9 | 0.9714 | 0.0355
| 6 | 0.9875 | 0.0359
| 6.1 | 1.0056 | 0.0365
| 6.2 | 1.0217 | 0.0369
| 6.3 | 1.038 | 0.0373
| 6.4 | 1.0548 | 0.0378
| 6.5 | 1.0721 | 0.0382
| 6.6 | 1.0884 | 0.0386
| 6.7 | 1.1042 | 0.0389
| 6.8 | 1.1223 | 0.0394
| 6.9 | 1.1383 | 0.0397
| 7 | 1.155 | 0.04
| 7.1 | 1.1705 | 0.0403
| 7.2 | 1.1892 | 0.0408
| 7.3 | 1.2048 | 0.041
| 7.4 | 1.2214 | 0.0414
| 7.5 | 1.2376 | 0.0416
| 7.6 | 1.2555 | 0.042
| 7.7 | 1.2718 | 0.0422
| 7.8 | 1.2879 | 0.0425
| 7.9 | 1.3052 | 0.0428
| 8 | 1.3218 | 0.0431
| 8.1 | 1.3382 | 0.0433
| 8.2 | 1.3539 | 0.0435
| 8.3 | 1.3724 | 0.0439
| 8.4 | 1.3881 | 0.044
| 8.5 | 1.405 | 0.0443
| 8.6 | 1.4208 | 0.0445
| 8.7 | 1.439 | 0.0448
| 8.8 | 1.4551 | 0.045
| 8.9 | 1.4714 | 0.0452
| 9 | 1.4881 | 0.0454
| 9.1 | 1.5053 | 0.0456
| 9.2 | 1.5217 | 0.0458
| 9.3 | 1.5377 | 0.046
| 9.4 | 1.5554 | 0.0462
| 9.5 | 1.5715 | 0.0464
| 9.6 | 1.5881 | 0.0465
| 9.7 | 1.6039 | 0.0467
| 9.8 | 1.6223 | 0.0469
| 9.9 | 1.6383 | 0.047
| 9.952 | 1.647 | 0.0438
| 9.955 | 1.6474 | 0.0407
| 9.958 | 1.6479 | 0.0371
| 9.96 | 1.6482 | 0.0345
| 9.962 | 1.6485 | 0.0318
| 9.964 | 1.6489 | 0.0291
| 9.965 | 1.649 | 0.0278
3 | Time | Displacement | Force
| (s) | (mm) | (kN)
| 0 | 0 | 0
| 0.1 | 0.0016 | 0
| 0.2 | 0.0061 | 0
| 0.3 | 0.0238 | 0
| 0.4 | 0.0453 | 0
| 0.5 | 0.0627 | 0
| 0.6 | 0.0792 | 0
| 0.7 | 0.0969 | 0
| 0.8 | 0.1132 | 0
| 0.9 | 0.1296 | 0
| 1 | 0.1466 | 0
| 1.1 | 0.1634 | 0
| 1.2 | 0.1796 | 0
| 1.3 | 0.1958 | 0
| 1.4 | 0.2137 | 0
| 1.5 | 0.2298 | 0
| 1.6 | 0.2461 | 0
| 1.7 | 0.2622 | 0
| 1.8 | 0.2802 | 0
| 1.9 | 0.2966 | 0
| 2 | 0.3129 | 0
| 2.1 | 0.3292 | 0
| 2.2 | 0.3469 | 0
| 2.3 | 0.3634 | 0.0001
| 2.4 | 0.3795 | 0
| 2.5 | 0.3969 | 0.0001
| 2.6 | 0.4132 | 0.0001
| 2.7 | 0.4294 | 0.0001
| 2.8 | 0.4458 | 0.0001
| 2.9 | 0.4638 | 0.0001
| 3 | 0.4799 | 0.0002
| 3.1 | 0.4964 | 0.0002
| 3.2 | 0.5123 | 0.0004
| 3.3 | 0.5303 | 0.0006
| 3.4 | 0.5464 | 0.001
| 3.5 | 0.5628 | 0.0015
| 3.6 | 0.5798 | 0.002
| 3.7 | 0.5969 | 0.0026
| 3.8 | 0.6131 | 0.0031
| 3.9 | 0.629 | 0.0038
| 4 | 0.647 | 0.0045
| 4.1 | 0.663 | 0.0052
| 4.2 | 0.6795 | 0.0059
| 4.3 | 0.6954 | 0.0066
| 4.4 | 0.7139 | 0.0075
| 4.5 | 0.7297 | 0.0082
| 4.6 | 0.7462 | 0.0091
| 4.7 | 0.7624 | 0.0099
| 4.8 | 0.7804 | 0.0108
| 4.9 | 0.7969 | 0.0116
| 5 | 0.8126 | 0.0124
| 5.1 | 0.8302 | 0.0134
| 5.2 | 0.8466 | 0.0142
| 5.3 | 0.863 | 0.0151
| 5.4 | 0.8787 | 0.0159
| 5.5 | 0.8972 | 0.0168
| 5.6 | 0.9131 | 0.0176
| 5.7 | 0.9295 | 0.0185
| 5.8 | 0.9457 | 0.0193
| 5.9 | 0.9638 | 0.0202
| 6 | 0.9797 | 0.021
| 6.1 | 0.9963 | 0.0217
| 6.2 | 1.0129 | 0.0226
| 6.3 | 1.0302 | 0.0234
| 6.4 | 1.0466 | 0.0241
| 6.5 | 1.0624 | 0.0248
| 6.6 | 1.0803 | 0.0256
| 6.7 | 1.0965 | 0.0263
| 6.8 | 1.113 | 0.027
| 6.9 | 1.1289 | 0.0276
| 7 | 1.147 | 0.0284
| 7.1 | 1.1632 | 0.029
| 7.2 | 1.1796 | 0.0296
| 7.3 | 1.196 | 0.0302
| 7.4 | 1.2137 | 0.0309
| 7.5 | 1.2297 | 0.0314
| 7.6 | 1.2461 | 0.0319
| 7.7 | 1.2634 | 0.0325
| 7.8 | 1.2799 | 0.033
| 7.9 | 1.2963 | 0.0335
| 8 | 1.3123 | 0.034
| 8.1 | 1.3304 | 0.0346
| 8.2 | 1.3465 | 0.035
| 8.3 | 1.363 | 0.0354
| 8.4 | 1.3789 | 0.0358
| 8.5 | 1.3971 | 0.0363
| 8.6 | 1.4132 | 0.0367
| 8.7 | 1.4297 | 0.0371
| 8.8 | 1.4464 | 0.0375
| 8.9 | 1.4635 | 0.0379
| 9 | 1.4797 | 0.0382
| 9.1 | 1.4957 | 0.0385
| 9.2 | 1.5136 | 0.039
| 9.3 | 1.5298 | 0.0393
| 9.4 | 1.5462 | 0.0396
| 9.5 | 1.5623 | 0.0399
| 9.6 | 1.5804 | 0.0403
| 9.7 | 1.5965 | 0.0406
| 9.8 | 1.6129 | 0.0409
| 9.9 | 1.6292 | 0.0412
| 10 | 1.6469 | 0.0415
| 10.1 | 1.663 | 0.0418
| 10.2 | 1.6797 | 0.0421
| 10.3 | 1.697 | 0.0424
| 10.4 | 1.7131 | 0.0426
| 10.5 | 1.7297 | 0.0429
| 10.6 | 1.7455 | 0.0431
| 10.7 | 1.7639 | 0.0434
| 10.8 | 1.7798 | 0.0436
| 10.9 | 1.7964 | 0.0439
| 11 | 1.8122 | 0.0441
| 11.1 | 1.8303 | 0.0444
| 11.2 | 1.8464 | 0.0446
| 11.3 | 1.8628 | 0.0448
| 11.4 | 1.8797 | 0.0451
| 11.5 | 1.8968 | 0.0453
| 11.6 | 1.9132 | 0.0455
| 11.7 | 1.9293 | 0.0456
| 11.8 | 1.947 | 0.0459
| 11.9 | 1.963 | 0.046
| 12 | 1.9796 | 0.0462
| 12.1 | 1.9955 | 0.0464
| 12.2 | 2.014 | 0.0466
| 12.221 | 2.0174 | 0.0433
| 12.224 | 2.0179 | 0.0402
| 12.227 | 2.0184 | 0.0366
| 12.229 | 2.0187 | 0.034
| 12.231 | 2.019 | 0.0314
| 12.233 | 2.0193 | 0.0287
| 12.234 | 2.0195 | 0.0273
4 | Time | Displacement | Force
| (s) | (mm) | (kN)
| 0 | 0 | 0
| 0.1 | 0.0019 | 0
| 0.2 | 0.0118 | 0
| 0.3 | 0.0385 | 0.0004
| 0.4 | 0.0556 | 0.0012
| 0.5 | 0.0724 | 0.0016
| 0.6 | 0.0892 | 0.0025
| 0.7 | 0.1047 | 0.0038
| 0.8 | 0.123 | 0.0047
| 0.9 | 0.1391 | 0.0056
| 1 | 0.1556 | 0.0069
| 1.1 | 0.1716 | 0.0078
| 1.2 | 0.1897 | 0.0091
| 1.3 | 0.2059 | 0.0102
| 1.4 | 0.2221 | 0.0112
| 1.5 | 0.2389 | 0.0124
| 1.6 | 0.2561 | 0.0134
| 1.7 | 0.2723 | 0.0145
| 1.8 | 0.2886 | 0.0155
| 1.9 | 0.3064 | 0.0167
| 2 | 0.3224 | 0.0176
| 2.1 | 0.3388 | 0.0186
| 2.2 | 0.3548 | 0.0195
| 2.3 | 0.3731 | 0.0206
| 2.4 | 0.389 | 0.0214
| 2.5 | 0.4056 | 0.0223
| 2.6 | 0.422 | 0.0232
| 2.7 | 0.4396 | 0.0241
| 2.8 | 0.4559 | 0.0249
| 2.9 | 0.4721 | 0.0256
| 3 | 0.4896 | 0.0264
| 3.1 | 0.5059 | 0.0271
| 3.2 | 0.5221 | 0.0278
| 3.3 | 0.5384 | 0.0284
| 3.4 | 0.5563 | 0.0292
| 3.5 | 0.5724 | 0.0298
| 3.6 | 0.5887 | 0.0303
| 3.7 | 0.605 | 0.0309
| 3.8 | 0.6229 | 0.0315
| 3.9 | 0.6392 | 0.0321
| 4 | 0.6555 | 0.0325
| 4.1 | 0.6723 | 0.0331
| 4.2 | 0.6895 | 0.0336
| 4.3 | 0.7055 | 0.034
| 4.4 | 0.7221 | 0.0345
| 4.5 | 0.7398 | 0.035
| 4.6 | 0.7558 | 0.0353
| 4.7 | 0.7722 | 0.0357
| 4.8 | 0.7884 | 0.0361
| 4.9 | 0.8064 | 0.0366
| 5 | 0.8225 | 0.0369
| 5.1 | 0.839 | 0.0372
| 5.2 | 0.8551 | 0.0376
| 5.3 | 0.873 | 0.038
| 5.4 | 0.889 | 0.0383
| 5.5 | 0.9054 | 0.0386
| 5.6 | 0.9227 | 0.0389
| 5.7 | 0.9393 | 0.0392
| 5.8 | 0.9557 | 0.0395
| 5.9 | 0.9715 | 0.0397
| 6 | 0.9897 | 0.0402
| 6.1 | 1.0058 | 0.0404
| 6.2 | 1.0223 | 0.0406
| 6.3 | 1.0382 | 0.0408
| 6.4 | 1.0567 | 0.0413
| 6.5 | 1.0725 | 0.0414
| 6.6 | 1.0889 | 0.0417
| 6.7 | 1.1055 | 0.0419
| 6.8 | 1.123 | 0.0422
| 6.9 | 1.1392 | 0.0424
| 7 | 1.1551 | 0.0426
| 7.1 | 1.1728 | 0.0429
| 7.2 | 1.1893 | 0.0431
| 7.3 | 1.2054 | 0.0432
| 7.4 | 1.2215 | 0.0434
| 7.5 | 1.2399 | 0.0438
| 7.6 | 1.2556 | 0.0439
| 7.7 | 1.2723 | 0.044
| 7.8 | 1.2883 | 0.0441
| 7.9 | 1.3064 | 0.0444
| 8 | 1.3224 | 0.0444
| 8.1 | 1.3388 | 0.0445
| 8.194 | 1.3548 | 0.0417
| 8.197 | 1.3554 | 0.0389
| 8.2 | 1.356 | 0.0354
| 8.203 | 1.3566 | 0.0317
| 8.205 | 1.357 | 0.0292
| 8.207 | 1.3573 | 0.0266
5 | Time | Displacement | Force
| (s) | (mm) | (kN)
| 0 | 0 | 0
| 0.1 | 0.0019 | 0
| 0.2 | 0.0107 | 0
| 0.3 | 0.039 | 0.0002
| 0.4 | 0.0555 | 0.0007
| 0.5 | 0.0719 | 0.0011
| 0.6 | 0.0882 | 0.0017
| 0.7 | 0.1062 | 0.0022
| 0.8 | 0.1222 | 0.0031
| 0.9 | 0.139 | 0.0042
| 1 | 0.1556 | 0.0053
| 1.1 | 0.1727 | 0.0068
| 1.2 | 0.189 | 0.0083
| 1.3 | 0.2053 | 0.0096
| 1.4 | 0.2228 | 0.0113
| 1.5 | 0.239 | 0.0127
| 1.6 | 0.2555 | 0.0143
| 1.7 | 0.2713 | 0.0157
| 1.8 | 0.2897 | 0.0173
| 1.9 | 0.3058 | 0.0187
| 2 | 0.322 | 0.0201
| 2.1 | 0.3384 | 0.0214
| 2.2 | 0.3562 | 0.0228
| 2.3 | 0.3722 | 0.0239
| 2.4 | 0.3888 | 0.0251
| 2.5 | 0.406 | 0.0263
| 2.6 | 0.4226 | 0.0273
| 2.7 | 0.4389 | 0.0283
| 2.8 | 0.4551 | 0.0292
| 2.9 | 0.473 | 0.0302
| 3 | 0.489 | 0.031
| 3.1 | 0.5054 | 0.0318
| 3.2 | 0.5213 | 0.0325
| 3.3 | 0.5397 | 0.0333
| 3.4 | 0.5555 | 0.034
| 3.5 | 0.5721 | 0.0346
| 3.6 | 0.5887 | 0.0352
| 3.7 | 0.6062 | 0.0359
| 3.8 | 0.6224 | 0.0364
| 3.9 | 0.6384 | 0.0369
| 4 | 0.6563 | 0.0376
| 4.1 | 0.6725 | 0.038
| 4.2 | 0.689 | 0.0385
| 4.3 | 0.7048 | 0.0389
| 4.4 | 0.7231 | 0.0395
| 4.5 | 0.7389 | 0.0399
| 4.6 | 0.7555 | 0.0403
| 4.7 | 0.7716 | 0.0407
| 4.8 | 0.7897 | 0.0412
| 4.9 | 0.8058 | 0.0415
| 5 | 0.8221 | 0.0418
| 5.1 | 0.8391 | 0.0421
| 5.2 | 0.856 | 0.0424
| 5.239 | 0.8621 | 0.0397
| 5.242 | 0.8626 | 0.037
| 5.245 | 0.8631 | 0.0337
| 5.248 | 0.8636 | 0.0302
| 5.251 | 0.8641 | 0.0265
| 5.252 | 0.8642 | 0.0253
6 | Time | Displacement | Force
| (s) | (mm) | (kN)
| 0 | 0 | 0
| 0.1 | 0.0023 | 0
| 0.2 | 0.0114 | 0.0001
| 0.3 | 0.0392 | 0.001
| 0.4 | 0.0557 | 0.0016
| 0.5 | 0.0723 | 0.0023
| 0.6 | 0.0885 | 0.003
| 0.7 | 0.1065 | 0.0043
| 0.8 | 0.1226 | 0.0054
| 0.9 | 0.1393 | 0.0067
| 1 | 0.1559 | 0.0081
| 1.1 | 0.173 | 0.0096
| 1.2 | 0.1893 | 0.0111
| 1.3 | 0.2055 | 0.0125
| 1.4 | 0.2231 | 0.0141
| 1.5 | 0.2393 | 0.0156
| 1.6 | 0.2558 | 0.017
| 1.7 | 0.2716 | 0.0185
| 1.8 | 0.2899 | 0.02
| 1.9 | 0.3061 | 0.0214
| 2 | 0.3224 | 0.0226
| 2.1 | 0.3387 | 0.0239
| 2.2 | 0.3565 | 0.0253
| 2.3 | 0.3725 | 0.0264
| 2.4 | 0.389 | 0.0275
| 2.5 | 0.4064 | 0.0287
| 2.6 | 0.4229 | 0.0296
| 2.7 | 0.4391 | 0.0305
| 2.8 | 0.4554 | 0.0314
| 2.9 | 0.4733 | 0.0324
| 3 | 0.4894 | 0.0331
| 3.1 | 0.5056 | 0.0338
| 3.2 | 0.5217 | 0.0346
| 3.3 | 0.54 | 0.0354
| 3.4 | 0.5558 | 0.0359
| 3.5 | 0.5725 | 0.0366
| 3.6 | 0.5891 | 0.0372
| 3.7 | 0.6064 | 0.0378
| 3.8 | 0.6228 | 0.0383
| 3.9 | 0.6387 | 0.0387
| 4 | 0.6567 | 0.0393
| 4.1 | 0.6727 | 0.0397
| 4.2 | 0.6893 | 0.0401
| 4.3 | 0.705 | 0.0405
| 4.4 | 0.7234 | 0.0411
| 4.5 | 0.7392 | 0.0414
| 4.6 | 0.7558 | 0.0418
| 4.7 | 0.772 | 0.0421
| 4.8 | 0.79 | 0.0426
| 4.9 | 0.8061 | 0.0428
| 5 | 0.8223 | 0.0431
| 5.1 | 0.8394 | 0.0436
| 5.2 | 0.8563 | 0.0439
| 5.3 | 0.8723 | 0.0441
| 5.4 | 0.8886 | 0.0444
| 5.5 | 0.9067 | 0.0449
| 5.6 | 0.9227 | 0.0451
| 5.7 | 0.9392 | 0.0454
| 5.8 | 0.955 | 0.0456
| 5.9 | 0.9734 | 0.0461
| 6 | 0.9892 | 0.0463
| 6.1 | 1.0057 | 0.0465
| 6.2 | 1.0225 | 0.0468
| 6.3 | 1.0399 | 0.0471
| 6.4 | 1.0563 | 0.0474
| 6.5 | 1.072 | 0.0475
| 6.6 | 1.0897 | 0.0479
| 6.7 | 1.1062 | 0.0481
| 6.8 | 1.1225 | 0.0483
| 6.9 | 1.1385 | 0.0485
| 7 | 1.1568 | 0.0488
| 7.1 | 1.1726 | 0.0489
| 7.2 | 1.1892 | 0.0491
| 7.213 | 1.1913 | 0.0461
| 7.216 | 1.1918 | 0.0429
| 7.219 | 1.1923 | 0.0392
| 7.221 | 1.1926 | 0.0365
| 7.223 | 1.1929 | 0.0337
| 7.225 | 1.1932 | 0.0309
| 7.227 | 1.1936 | 0.0281
7 | Time | Displacement | Force
| (s) | (mm) | (kN)
| 0 | 0 | 0
| 0.1 | 0.0021 | 0
| 0.2 | 0.0095 | 0
| 0.3 | 0.0382 | 0
| 0.4 | 0.0538 | 0
| 0.5 | 0.0722 | 0
| 0.6 | 0.0881 | 0.0001
| 0.7 | 0.1049 | 0.0002
| 0.8 | 0.1208 | 0.0003
| 0.9 | 0.1389 | 0.0005
| 1 | 0.1552 | 0.0007
| 1.1 | 0.1714 | 0.0011
| 1.2 | 0.1883 | 0.0015
| 1.3 | 0.2051 | 0.0018
| 1.4 | 0.2218 | 0.0022
| 1.5 | 0.2375 | 0.0027
| 1.6 | 0.2555 | 0.0034
| 1.7 | 0.2716 | 0.0038
| 1.8 | 0.288 | 0.0044
| 1.9 | 0.304 | 0.0051
| 2 | 0.3223 | 0.0058
| 2.1 | 0.3383 | 0.0065
| 2.2 | 0.3547 | 0.0073
| 2.3 | 0.3713 | 0.0083
| 2.4 | 0.3887 | 0.0092
| 2.5 | 0.4051 | 0.0101
| 2.6 | 0.4211 | 0.011
| 2.7 | 0.4387 | 0.012
| 2.8 | 0.455 | 0.0128
| 2.9 | 0.4717 | 0.0138
| 3 | 0.4875 | 0.0146
| 3.1 | 0.5057 | 0.0156
| 3.2 | 0.5217 | 0.0165
| 3.3 | 0.538 | 0.0173
| 3.4 | 0.5542 | 0.0182
| 3.5 | 0.5722 | 0.0191
| 3.6 | 0.5883 | 0.0199
| 3.7 | 0.6048 | 0.0208
| 3.8 | 0.6216 | 0.0216
| 3.9 | 0.6386 | 0.0224
| 4 | 0.6548 | 0.0232
| 4.1 | 0.6711 | 0.024
| 4.2 | 0.6889 | 0.0248
| 4.3 | 0.7049 | 0.0256
| 4.4 | 0.7213 | 0.0263
| 4.5 | 0.7375 | 0.027
| 4.6 | 0.7558 | 0.0278
| 4.7 | 0.7715 | 0.0284
| 4.8 | 0.7881 | 0.0291
| 4.9 | 0.8046 | 0.0297
| 5 | 0.8221 | 0.0304
| 5.1 | 0.8383 | 0.031
| 5.2 | 0.8547 | 0.0316
| 5.3 | 0.8721 | 0.0323
| 5.4 | 0.8884 | 0.0328
| 5.5 | 0.9049 | 0.0334
| 5.6 | 0.9207 | 0.0339
| 5.7 | 0.939 | 0.0345
| 5.8 | 0.9549 | 0.035
| 5.9 | 0.9714 | 0.0355
| 6 | 0.9875 | 0.0359
| 6.1 | 1.0056 | 0.0365
| 6.2 | 1.0217 | 0.0369
| 6.3 | 1.038 | 0.0373
| 6.4 | 1.0548 | 0.0378
| 6.5 | 1.0721 | 0.0382
| 6.6 | 1.0884 | 0.0386
| 6.7 | 1.1042 | 0.0389
| 6.8 | 1.1223 | 0.0394
| 6.9 | 1.1383 | 0.0397
| 7 | 1.155 | 0.04
| 7.1 | 1.1705 | 0.0403
| 7.2 | 1.1892 | 0.0408
| 7.3 | 1.2048 | 0.041
| 7.4 | 1.2214 | 0.0414
| 7.5 | 1.2376 | 0.0416
| 7.6 | 1.2555 | 0.042
| 7.7 | 1.2718 | 0.0422
| 7.8 | 1.2879 | 0.0425
| 7.9 | 1.3052 | 0.0428
| 8 | 1.3218 | 0.0431
| 8.1 | 1.3382 | 0.0433
| 8.2 | 1.3539 | 0.0435
| 8.3 | 1.3724 | 0.0439
| 8.4 | 1.3881 | 0.044
| 8.5 | 1.405 | 0.0443
| 8.6 | 1.4208 | 0.0445
| 8.7 | 1.439 | 0.0448
| 8.8 | 1.4551 | 0.045
| 8.9 | 1.4714 | 0.0452
| 9 | 1.4881 | 0.0454
| 9.1 | 1.5053 | 0.0456
| 9.2 | 1.5217 | 0.0458
| 9.3 | 1.5377 | 0.046
| 9.4 | 1.5554 | 0.0462
| 9.5 | 1.5715 | 0.0464
| 9.6 | 1.5881 | 0.0465
| 9.7 | 1.6039 | 0.0467
| 9.8 | 1.6223 | 0.0469
| 9.9 | 1.6383 | 0.047
| 9.952 | 1.647 | 0.0438
| 9.955 | 1.6474 | 0.0407
| 9.958 | 1.6479 | 0.0371
| 9.96 | 1.6482 | 0.0345
| 9.962 | 1.6485 | 0.0318
| 9.964 | 1.6489 | 0.0291
| 9.965 | 1.649 | 0.0278
8 | Time | Displacement | Force
| (s) | (mm) | (kN)
| 0 | 0 | 0
| 0.1 | 0.0016 | 0
| 0.2 | 0.0065 | 0
| 0.3 | 0.022 | 0
| 0.4 | 0.0457 | 0
| 0.5 | 0.0617 | 0
| 0.6 | 0.0783 | 0
| 0.7 | 0.0951 | 0
| 0.8 | 0.1126 | 0
| 0.9 | 0.1288 | 0
| 1 | 0.1451 | 0
| 1.1 | 0.1625 | 0.0001
| 1.2 | 0.179 | 0.0001
| 1.3 | 0.1951 | 0.0002
| 1.4 | 0.2114 | 0.0003
| 1.5 | 0.2295 | 0.0004
| 1.6 | 0.2455 | 0.0006
| 1.7 | 0.2621 | 0.0009
| 1.8 | 0.2782 | 0.0012
| 1.9 | 0.2963 | 0.0016
| 2 | 0.3124 | 0.002
| 2.1 | 0.3289 | 0.0025
| 2.2 | 0.3457 | 0.0029
| 2.3 | 0.3625 | 0.0034
| 2.4 | 0.3789 | 0.0039
| 2.5 | 0.395 | 0.0045
| 2.6 | 0.4128 | 0.0052
| 2.7 | 0.4289 | 0.0057
| 2.8 | 0.4452 | 0.0064
| 2.9 | 0.4612 | 0.0071
| 3 | 0.4796 | 0.0078
| 3.1 | 0.4956 | 0.0084
| 3.2 | 0.5121 | 0.0092
| 3.3 | 0.5283 | 0.0098
| 3.4 | 0.5461 | 0.0106
| 3.5 | 0.5622 | 0.0113
| 3.6 | 0.5788 | 0.012
| 3.7 | 0.596 | 0.0127
| 3.8 | 0.6124 | 0.0135
| 3.9 | 0.6287 | 0.0141
| 4 | 0.6448 | 0.0149
| 4.1 | 0.663 | 0.0157
| 4.2 | 0.6789 | 0.0163
| 4.3 | 0.6956 | 0.0171
| 4.4 | 0.7113 | 0.0178
| 4.5 | 0.7295 | 0.0185
| 4.6 | 0.7454 | 0.0192
| 4.7 | 0.7619 | 0.0199
| 4.8 | 0.7788 | 0.0206
| 4.9 | 0.796 | 0.0213
| 5 | 0.8122 | 0.0219
| 5.1 | 0.8283 | 0.0226
| 5.2 | 0.8463 | 0.0233
| 5.3 | 0.8621 | 0.0239
| 5.4 | 0.8788 | 0.0245
| 5.5 | 0.8945 | 0.0251
| 5.6 | 0.9132 | 0.0258
| 5.7 | 0.9289 | 0.0264
| 5.8 | 0.9455 | 0.027
| 5.9 | 0.9617 | 0.0275
| 6 | 0.9794 | 0.0281
| 6.1 | 0.9956 | 0.0286
| 6.2 | 1.0119 | 0.0292
| 6.3 | 1.0292 | 0.0297
| 6.4 | 1.0459 | 0.0302
| 6.5 | 1.0621 | 0.0307
| 6.6 | 1.0779 | 0.0312
| 6.7 | 1.0964 | 0.0317
| 6.8 | 1.1122 | 0.0321
| 6.9 | 1.1288 | 0.0326
| 7 | 1.1447 | 0.033
| 7.1 | 1.163 | 0.0335
| 7.2 | 1.1789 | 0.0339
| 7.3 | 1.1954 | 0.0343
| 7.4 | 1.212 | 0.0347
| 7.5 | 1.2293 | 0.0351
| 7.6 | 1.2458 | 0.0355
| 7.7 | 1.2616 | 0.0358
| 7.8 | 1.2794 | 0.0362
| 7.9 | 1.2957 | 0.0365
| 8 | 1.3122 | 0.0369
| 8.1 | 1.328 | 0.0371
| 8.2 | 1.3462 | 0.0375
| 8.3 | 1.3623 | 0.0378
| 8.4 | 1.3788 | 0.0381
| 8.5 | 1.395 | 0.0384
| 8.6 | 1.4128 | 0.0387
| 8.7 | 1.4289 | 0.039
| 8.8 | 1.4452 | 0.0392
| 8.9 | 1.4624 | 0.0395
| 9 | 1.4792 | 0.0398
| 9.1 | 1.4955 | 0.04
| 9.2 | 1.5115 | 0.0402
| 9.3 | 1.5295 | 0.0405
| 9.4 | 1.5456 | 0.0407
| 9.5 | 1.5621 | 0.0409
| 9.6 | 1.578 | 0.0411
| 9.7 | 1.5962 | 0.0414
| 9.8 | 1.6124 | 0.0416
| 9.9 | 1.6288 | 0.0417
| 10 | 1.6454 | 0.0419
| 10.036 | 1.6522 | 0.0388
| 10.039 | 1.6527 | 0.036
| 10.042 | 1.6533 | 0.0327
| 10.045 | 1.6538 | 0.0292
| 10.048 | 1.6543 | 0.0256
| 10.049 | 1.6545 | 0.0244