## Sheet1
Results Table 1
Modulus (Automatic Young's)
(MPa)
1 | 2499.63
2 | 2958.2
3 | 1509.06
4 | 2180.09
5 | 2408.55
6 | 2489.63
7 | 2238.94
8 | 2096.83
Results Table 2
1 | Time | Displacement | Force
| (s) | (mm) | (kN)
| 0 | 0 | 0
| 0.1 | 0.0021 | 0
| 0.2 | 0.01 | 0.0001
| 0.3 | 0.0388 | 0.0007
| 0.4 | 0.0548 | 0.001
| 0.5 | 0.0718 | 0.0015
| 0.6 | 0.089 | 0.0019
| 0.7 | 0.1054 | 0.0023
| 0.8 | 0.1216 | 0.0027
| 0.9 | 0.1394 | 0.0033
| 1 | 0.1553 | 0.0037
| 1.1 | 0.1718 | 0.0042
| 1.2 | 0.1879 | 0.0048
| 1.3 | 0.2061 | 0.0054
| 1.4 | 0.2221 | 0.0059
| 1.5 | 0.2385 | 0.0065
| 1.6 | 0.2548 | 0.0071
| 1.7 | 0.2726 | 0.0077
| 1.8 | 0.2888 | 0.0083
| 1.9 | 0.3052 | 0.009
| 2 | 0.3223 | 0.0096
| 2.1 | 0.3388 | 0.0103
| 2.2 | 0.3553 | 0.0109
| 2.3 | 0.3711 | 0.0116
| 2.4 | 0.3895 | 0.0123
| 2.5 | 0.4053 | 0.013
| 2.6 | 0.4218 | 0.0136
| 2.7 | 0.4378 | 0.0143
| 2.8 | 0.4562 | 0.0151
| 2.9 | 0.4722 | 0.0157
| 3 | 0.4885 | 0.0164
| 3.1 | 0.5051 | 0.017
| 3.2 | 0.5227 | 0.0178
| 3.3 | 0.5387 | 0.0184
| 3.4 | 0.5548 | 0.019
| 3.5 | 0.5726 | 0.0198
| 3.6 | 0.5888 | 0.0204
| 3.7 | 0.6055 | 0.0211
| 3.8 | 0.621 | 0.0216
| 3.9 | 0.6396 | 0.0224
| 4 | 0.6552 | 0.023
| 4.1 | 0.6718 | 0.0236
| 4.2 | 0.6879 | 0.0242
| 4.3 | 0.7061 | 0.0249
| 4.4 | 0.7221 | 0.0254
| 4.5 | 0.7383 | 0.026
| 4.6 | 0.7555 | 0.0266
| 4.7 | 0.7724 | 0.0272
| 4.8 | 0.7888 | 0.0277
| 4.9 | 0.8044 | 0.0282
| 5 | 0.8229 | 0.0289
| 5.1 | 0.8386 | 0.0293
| 5.2 | 0.8554 | 0.0299
| 5.3 | 0.871 | 0.0303
| 5.4 | 0.8895 | 0.031
| 5.5 | 0.9054 | 0.0314
| 5.6 | 0.922 | 0.0319
| 5.7 | 0.9384 | 0.0324
| 5.8 | 0.9558 | 0.0329
| 5.9 | 0.9723 | 0.0333
| 6 | 0.9882 | 0.0337
| 6.1 | 1.0057 | 0.0342
| 6.2 | 1.0221 | 0.0346
| 6.3 | 1.0384 | 0.0351
| 6.4 | 1.0546 | 0.0354
| 6.5 | 1.0729 | 0.0359
| 6.6 | 1.0886 | 0.0363
| 6.7 | 1.1052 | 0.0366
| 6.8 | 1.1213 | 0.037
| 6.9 | 1.1393 | 0.0374
| 7 | 1.1556 | 0.0377
| 7.1 | 1.1719 | 0.038
| 7.2 | 1.1889 | 0.0384
| 7.3 | 1.2057 | 0.0387
| 7.4 | 1.222 | 0.039
| 7.5 | 1.238 | 0.0393
| 7.6 | 1.2561 | 0.0397
| 7.7 | 1.2721 | 0.0399
| 7.8 | 1.2884 | 0.0402
| 7.9 | 1.3045 | 0.0404
| 8 | 1.3227 | 0.0408
| 8.1 | 1.3388 | 0.041
| 8.2 | 1.3552 | 0.0413
| 8.3 | 1.3716 | 0.0415
| 8.4 | 1.3892 | 0.0418
| 8.5 | 1.4055 | 0.042
| 8.6 | 1.4218 | 0.0422
| 8.7 | 1.4392 | 0.0425
| 8.8 | 1.4555 | 0.0427
| 8.9 | 1.4717 | 0.0429
| 9 | 1.488 | 0.0431
| 9.1 | 1.5061 | 0.0434
| 9.2 | 1.5221 | 0.0436
| 9.3 | 1.5385 | 0.0438
| 9.4 | 1.5547 | 0.044
| 9.5 | 1.5726 | 0.0442
| 9.6 | 1.5888 | 0.0444
| 9.7 | 1.6053 | 0.0446
| 9.8 | 1.6221 | 0.0448
| 9.9 | 1.639 | 0.045
| 10 | 1.6553 | 0.0452
| 10.1 | 1.6713 | 0.0453
| 10.2 | 1.6894 | 0.0456
| 10.3 | 1.7055 | 0.0457
| 10.4 | 1.722 | 0.0459
| 10.5 | 1.7377 | 0.046
| 10.6 | 1.7562 | 0.0463
| 10.7 | 1.7722 | 0.0464
| 10.8 | 1.7885 | 0.0466
| 10.9 | 1.8049 | 0.0467
| 11 | 1.8227 | 0.047
| 11.1 | 1.8388 | 0.047
| 11.2 | 1.8549 | 0.0472
| 11.3 | 1.8724 | 0.0474
| 11.4 | 1.889 | 0.0476
| 11.5 | 1.9055 | 0.0477
| 11.6 | 1.9211 | 0.0478
| 11.7 | 1.9396 | 0.0481
| 11.8 | 1.9552 | 0.0482
| 11.9 | 1.9718 | 0.0483
| 12 | 1.9877 | 0.0484
| 12.1 | 2.0062 | 0.0487
| 12.2 | 2.0221 | 0.0488
| 12.3 | 2.0386 | 0.0489
| 12.373 | 2.0499 | 0.0462
| 12.376 | 2.0505 | 0.0431
| 12.379 | 2.0511 | 0.0394
| 12.381 | 2.0514 | 0.0367
| 12.383 | 2.0518 | 0.0339
| 12.385 | 2.0522 | 0.0311
| 12.387 | 2.0526 | 0.0282
2 | Time | Displacement | Force
| (s) | (mm) | (kN)
| 0 | 0 | 0
| 0.1 | 0.0022 | 0
| 0.2 | 0.0078 | 0
| 0.3 | 0.0374 | 0.0001
| 0.4 | 0.0538 | 0.0001
| 0.5 | 0.0705 | 0.0002
| 0.6 | 0.0867 | 0.0003
| 0.7 | 0.1049 | 0.0003
| 0.8 | 0.1211 | 0.0004
| 0.9 | 0.1377 | 0.0006
| 1 | 0.1543 | 0.0008
| 1.1 | 0.1713 | 0.001
| 1.2 | 0.1877 | 0.0011
| 1.3 | 0.2041 | 0.0013
| 1.4 | 0.2217 | 0.0015
| 1.5 | 0.2379 | 0.0017
| 1.6 | 0.2539 | 0.0018
| 1.7 | 0.27 | 0.0019
| 1.8 | 0.2883 | 0.002
| 1.9 | 0.3045 | 0.0021
| 2 | 0.3206 | 0.0021
| 2.1 | 0.3371 | 0.0022
| 2.2 | 0.3547 | 0.0022
| 2.3 | 0.3713 | 0.0023
| 2.4 | 0.3875 | 0.0024
| 2.5 | 0.4046 | 0.0025
| 2.6 | 0.4213 | 0.0026
| 2.7 | 0.4376 | 0.0027
| 2.8 | 0.4537 | 0.0029
| 2.9 | 0.4718 | 0.0034
| 3 | 0.4876 | 0.004
| 3.1 | 0.5039 | 0.0048
| 3.2 | 0.5202 | 0.0057
| 3.3 | 0.5383 | 0.0069
| 3.4 | 0.5544 | 0.0079
| 3.5 | 0.571 | 0.0092
| 3.6 | 0.5875 | 0.0104
| 3.7 | 0.6046 | 0.0116
| 3.8 | 0.621 | 0.0128
| 3.9 | 0.637 | 0.014
| 4 | 0.6552 | 0.0154
| 4.1 | 0.6709 | 0.0165
| 4.2 | 0.6872 | 0.0177
| 4.3 | 0.7034 | 0.0189
| 4.4 | 0.7223 | 0.0203
| 4.5 | 0.7375 | 0.0213
| 4.6 | 0.7541 | 0.0224
| 4.7 | 0.7702 | 0.0235
| 4.8 | 0.7885 | 0.0247
| 4.9 | 0.8045 | 0.0257
| 5 | 0.8209 | 0.0266
| 5.1 | 0.8379 | 0.0277
| 5.2 | 0.8548 | 0.0286
| 5.3 | 0.8711 | 0.0295
| 5.4 | 0.8869 | 0.0303
| 5.5 | 0.905 | 0.0313
| 5.6 | 0.9208 | 0.032
| 5.7 | 0.9372 | 0.0327
| 5.8 | 0.9534 | 0.0335
| 5.9 | 0.9718 | 0.0343
| 6 | 0.9876 | 0.0349
| 6.1 | 1.0041 | 0.0356
| 6.2 | 1.0208 | 0.0363
| 6.3 | 1.0382 | 0.0369
| 6.4 | 1.0545 | 0.0375
| 6.5 | 1.0705 | 0.038
| 6.6 | 1.0884 | 0.0387
| 6.7 | 1.1042 | 0.0391
| 6.8 | 1.1211 | 0.0397
| 6.9 | 1.1366 | 0.0401
| 7 | 1.1552 | 0.0407
| 7.1 | 1.1708 | 0.0411
| 7.2 | 1.1875 | 0.0416
| 7.3 | 1.2037 | 0.042
| 7.4 | 1.2216 | 0.0425
| 7.5 | 1.2379 | 0.0429
| 7.6 | 1.2541 | 0.0433
| 7.7 | 1.2712 | 0.0438
| 7.8 | 1.2879 | 0.0441
| 7.9 | 1.3041 | 0.0445
| 8 | 1.3204 | 0.0448
| 8.1 | 1.3386 | 0.0453
| 8.2 | 1.3542 | 0.0456
| 8.3 | 1.3707 | 0.0459
| 8.4 | 1.3867 | 0.0462
| 8.5 | 1.4051 | 0.0467
| 8.6 | 1.4211 | 0.0469
| 8.637 | 1.4273 | 0.0442
| 8.64 | 1.4278 | 0.0412
| 8.643 | 1.4282 | 0.0377
| 8.645 | 1.4285 | 0.0351
| 8.647 | 1.4288 | 0.0324
| 8.649 | 1.4291 | 0.0297
| 8.651 | 1.4295 | 0.027
3 | Time | Displacement | Force
| (s) | (mm) | (kN)
| 0 | 0 | 0
| 0.1 | 0.0015 | 0
| 0.2 | 0.0061 | 0
| 0.3 | 0.0213 | 0
| 0.4 | 0.0434 | 0
| 0.5 | 0.0621 | 0
| 0.6 | 0.0784 | 0
| 0.7 | 0.0945 | 0
| 0.8 | 0.1123 | 0
| 0.9 | 0.1284 | 0
| 1 | 0.1451 | 0
| 1.1 | 0.1608 | 0
| 1.2 | 0.1792 | 0.0001
| 1.3 | 0.1952 | 0.0001
| 1.4 | 0.2115 | 0.0002
| 1.5 | 0.2277 | 0.0003
| 1.6 | 0.2455 | 0.0005
| 1.7 | 0.2618 | 0.0007
| 1.8 | 0.2784 | 0.001
| 1.9 | 0.2953 | 0.0013
| 2 | 0.3119 | 0.0017
| 2.1 | 0.3285 | 0.0021
| 2.2 | 0.3445 | 0.0025
| 2.3 | 0.3626 | 0.0029
| 2.4 | 0.3783 | 0.0033
| 2.5 | 0.395 | 0.0038
| 2.6 | 0.4107 | 0.0043
| 2.7 | 0.4292 | 0.0048
| 2.8 | 0.4451 | 0.0053
| 2.9 | 0.4617 | 0.0059
| 3 | 0.4781 | 0.0064
| 3.1 | 0.4956 | 0.0069
| 3.2 | 0.5118 | 0.0074
| 3.3 | 0.5281 | 0.008
| 3.4 | 0.5456 | 0.0085
| 3.5 | 0.5617 | 0.009
| 3.6 | 0.5782 | 0.0095
| 3.7 | 0.5941 | 0.01
| 3.8 | 0.6125 | 0.0106
| 3.9 | 0.6285 | 0.0111
| 4 | 0.6446 | 0.0115
| 4.1 | 0.6612 | 0.012
| 4.2 | 0.6788 | 0.0125
| 4.3 | 0.6952 | 0.013
| 4.4 | 0.7118 | 0.0134
| 4.5 | 0.7287 | 0.0139
| 4.6 | 0.7453 | 0.0143
| 4.7 | 0.7617 | 0.0147
| 4.8 | 0.778 | 0.0151
| 4.9 | 0.7959 | 0.0156
| 5 | 0.8118 | 0.016
| 5.1 | 0.8283 | 0.0163
| 5.2 | 0.844 | 0.0167
| 5.3 | 0.8625 | 0.0171
| 5.4 | 0.8784 | 0.0175
| 5.5 | 0.895 | 0.0178
| 5.6 | 0.9113 | 0.0181
| 5.7 | 0.9289 | 0.0185
| 5.8 | 0.9452 | 0.0188
| 5.9 | 0.9613 | 0.0191
| 6 | 0.9793 | 0.0195
| 6.1 | 0.9951 | 0.0197
| 6.2 | 1.0117 | 0.02
| 6.3 | 1.0275 | 0.0203
| 6.4 | 1.046 | 0.0206
| 6.5 | 1.0617 | 0.0208
| 6.6 | 1.0783 | 0.0211
| 6.7 | 1.0943 | 0.0213
| 6.8 | 1.1126 | 0.0216
| 6.9 | 1.1284 | 0.0218
| 7 | 1.145 | 0.0221
| 7.1 | 1.1617 | 0.0223
| 7.2 | 1.1788 | 0.0226
| 7.3 | 1.1951 | 0.0228
| 7.4 | 1.2112 | 0.0229
| 7.5 | 1.2291 | 0.0232
| 7.6 | 1.245 | 0.0234
| 7.7 | 1.2617 | 0.0236
| 7.8 | 1.2774 | 0.0238
| 7.9 | 1.2959 | 0.024
| 8 | 1.3117 | 0.0242
| 8.1 | 1.3282 | 0.0243
| 8.2 | 1.3448 | 0.0245
| 8.3 | 1.3623 | 0.0248
| 8.4 | 1.3788 | 0.0249
| 8.5 | 1.3947 | 0.0251
| 8.6 | 1.4121 | 0.0253
| 8.7 | 1.4286 | 0.0254
| 8.8 | 1.4452 | 0.0256
| 8.9 | 1.4609 | 0.0257
| 9 | 1.4792 | 0.026
| 9.1 | 1.495 | 0.0261
| 9.2 | 1.5115 | 0.0263
| 9.3 | 1.5275 | 0.0264
| 9.4 | 1.5456 | 0.0266
| 9.5 | 1.5618 | 0.0267
| 9.6 | 1.5784 | 0.0269
| 9.7 | 1.5951 | 0.027
| 9.8 | 1.6121 | 0.0272
| 9.9 | 1.6284 | 0.0273
| 10 | 1.6447 | 0.0274
| 10.1 | 1.6624 | 0.0276
| 10.2 | 1.6784 | 0.0277
| 10.3 | 1.695 | 0.0279
| 10.4 | 1.7108 | 0.028
| 10.5 | 1.7292 | 0.0282
| 10.6 | 1.745 | 0.0283
| 10.7 | 1.7616 | 0.0284
| 10.8 | 1.7781 | 0.0286
| 10.9 | 1.7956 | 0.0287
| 11 | 1.8119 | 0.0289
| 11.1 | 1.8283 | 0.029
| 11.2 | 1.8454 | 0.0291
| 11.3 | 1.8619 | 0.0292
| 11.4 | 1.8782 | 0.0294
| 11.5 | 1.8943 | 0.0295
| 11.6 | 1.9124 | 0.0297
| 11.7 | 1.9286 | 0.0298
| 11.8 | 1.9447 | 0.0299
| 11.9 | 1.961 | 0.03
| 12 | 1.979 | 0.0301
| 12.1 | 1.995 | 0.0302
| 12.2 | 2.0117 | 0.0304
| 12.3 | 2.0283 | 0.0305
| 12.4 | 2.0454 | 0.0306
| 12.5 | 2.0619 | 0.0307
| 12.6 | 2.0781 | 0.0308
| 12.7 | 2.0958 | 0.031
| 12.8 | 2.1118 | 0.0311
| 12.9 | 2.1283 | 0.0312
| 13 | 2.1441 | 0.0313
| 13.1 | 2.1625 | 0.0315
| 13.2 | 2.1783 | 0.0315
| 13.3 | 2.195 | 0.0317
| 13.4 | 2.2112 | 0.0318
| 13.5 | 2.2291 | 0.0319
| 13.6 | 2.2452 | 0.032
| 13.7 | 2.2614 | 0.0321
| 13.8 | 2.2788 | 0.0322
| 13.9 | 2.2953 | 0.0323
| 14 | 2.3118 | 0.0325
| 14.1 | 2.3277 | 0.0325
| 14.2 | 2.3457 | 0.0327
| 14.3 | 2.3618 | 0.0328
| 14.4 | 2.3783 | 0.0329
| 14.5 | 2.3941 | 0.033
| 14.6 | 2.4126 | 0.0332
| 14.7 | 2.4284 | 0.0332
| 14.8 | 2.4451 | 0.0333
| 14.9 | 2.4615 | 0.0334
| 15 | 2.4789 | 0.0336
| 15.1 | 2.495 | 0.0337
| 15.2 | 2.5113 | 0.0337
| 15.3 | 2.529 | 0.0339
| 15.4 | 2.5451 | 0.034
| 15.5 | 2.5617 | 0.0341
| 15.6 | 2.5774 | 0.0341
| 15.7 | 2.5959 | 0.0343
| 15.8 | 2.6119 | 0.0344
| 15.9 | 2.6281 | 0.0345
| 16 | 2.6444 | 0.0346
| 16.1 | 2.6624 | 0.0347
| 16.2 | 2.6787 | 0.0348
| 16.3 | 2.6948 | 0.0349
| 16.4 | 2.7119 | 0.035
| 16.5 | 2.7287 | 0.0351
| 16.6 | 2.7452 | 0.0352
| 16.7 | 2.7611 | 0.0353
| 16.8 | 2.7791 | 0.0355
| 16.9 | 2.7951 | 0.0355
| 17 | 2.8116 | 0.0356
| 17.1 | 2.8274 | 0.0357
| 17.2 | 2.8459 | 0.0359
| 17.3 | 2.8616 | 0.0359
| 17.4 | 2.8783 | 0.036
| 17.5 | 2.8948 | 0.0361
| 17.6 | 2.9122 | 0.0363
| 17.7 | 2.9284 | 0.0363
| 17.8 | 2.9449 | 0.0364
| 17.9 | 2.9623 | 0.0365
| 18 | 2.9785 | 0.0366
| 18.1 | 2.995 | 0.0367
| 18.2 | 3.0107 | 0.0368
| 18.3 | 3.0294 | 0.037
| 18.4 | 3.0451 | 0.037
| 18.5 | 3.0615 | 0.0371
| 18.6 | 3.0777 | 0.0372
| 18.7 | 3.0958 | 0.0373
| 18.8 | 3.1119 | 0.0374
| 18.9 | 3.1283 | 0.0375
| 19 | 3.1453 | 0.0376
| 19.1 | 3.162 | 0.0377
| 19.2 | 3.1784 | 0.0378
| 19.3 | 3.1944 | 0.0379
| 19.4 | 3.2125 | 0.038
| 19.5 | 3.2285 | 0.0381
| 19.6 | 3.2447 | 0.0382
| 19.7 | 3.261 | 0.0382
| 19.8 | 3.279 | 0.0384
| 19.9 | 3.2951 | 0.0385
| 20 | 3.3118 | 0.0386
| 20.1 | 3.3282 | 0.0386
| 20.2 | 3.3454 | 0.0388
| 20.3 | 3.3618 | 0.0389
| 20.4 | 3.3781 | 0.0389
| 20.5 | 3.3958 | 0.0391
| 20.6 | 3.4118 | 0.0391
| 20.7 | 3.4283 | 0.0392
| 20.8 | 3.4442 | 0.0393
| 20.9 | 3.4625 | 0.0395
| 21 | 3.4783 | 0.0395
| 21.1 | 3.4949 | 0.0396
| 21.2 | 3.511 | 0.0397
| 21.3 | 3.529 | 0.0398
| 21.4 | 3.5452 | 0.0399
| 21.5 | 3.5616 | 0.04
| 21.6 | 3.5787 | 0.0401
| 21.7 | 3.5953 | 0.0402
| 21.8 | 3.6118 | 0.0403
| 21.9 | 3.6278 | 0.0403
| 22 | 3.6458 | 0.0405
| 22.1 | 3.6618 | 0.0405
| 22.2 | 3.6784 | 0.0407
| 22.3 | 3.6941 | 0.0407
| 22.4 | 3.7126 | 0.0409
| 22.5 | 3.7284 | 0.0409
| 22.6 | 3.7451 | 0.041
| 22.7 | 3.7613 | 0.0411
| 22.8 | 3.7791 | 0.0412
| 22.9 | 3.795 | 0.0413
| 23 | 3.8114 | 0.0413
| 23.1 | 3.8289 | 0.0415
| 23.2 | 3.8451 | 0.0415
| 23.3 | 3.8618 | 0.0416
| 23.4 | 3.8775 | 0.0417
| 23.5 | 3.8958 | 0.0418
| 23.6 | 3.9118 | 0.0419
| 23.7 | 3.9283 | 0.042
| 23.8 | 3.9442 | 0.042
| 23.9 | 3.9625 | 0.0422
| 24 | 3.9786 | 0.0423
| 24.1 | 3.9949 | 0.0423
| 24.2 | 4.0118 | 0.0424
| 24.3 | 4.0287 | 0.0426
| 24.4 | 4.0453 | 0.0426
| 24.5 | 4.0612 | 0.0427
| 24.6 | 4.0792 | 0.0429
| 24.7 | 4.0949 | 0.0429
| 24.8 | 4.1118 | 0.043
| 24.9 | 4.1272 | 0.0431
| 25 | 4.1458 | 0.0432
| 25.1 | 4.1617 | 0.0433
| 25.2 | 4.1783 | 0.0434
| 25.3 | 4.1946 | 0.0435
| 25.4 | 4.2123 | 0.0436
| 25.5 | 4.2285 | 0.0437
| 25.6 | 4.2449 | 0.0437
| 25.7 | 4.2622 | 0.0439
| 25.8 | 4.2785 | 0.044
| 25.9 | 4.295 | 0.044
| 26 | 4.3108 | 0.0441
| 26.1 | 4.3293 | 0.0443
| 26.2 | 4.3451 | 0.0443
| 26.3 | 4.3616 | 0.0444
| 26.4 | 4.3775 | 0.0445
| 26.5 | 4.3958 | 0.0447
| 26.6 | 4.412 | 0.0447
| 26.7 | 4.4284 | 0.0448
| 26.8 | 4.445 | 0.0449
| 26.9 | 4.4621 | 0.045
| 27 | 4.4784 | 0.0451
| 27.1 | 4.4945 | 0.0452
| 27.2 | 4.5125 | 0.0453
| 27.3 | 4.5284 | 0.0454
| 27.4 | 4.5447 | 0.0455
| 27.5 | 4.5609 | 0.0455
| 27.6 | 4.5791 | 0.0457
| 27.7 | 4.5952 | 0.0458
| 27.8 | 4.6117 | 0.0459
| 27.9 | 4.6281 | 0.046
| 28 | 4.6455 | 0.0461
| 28.1 | 4.6618 | 0.0462
| 28.2 | 4.6784 | 0.0463
| 28.3 | 4.6956 | 0.0464
| 28.4 | 4.7119 | 0.0465
| 28.5 | 4.7284 | 0.0465
| 28.6 | 4.7443 | 0.0466
| 28.7 | 4.7625 | 0.0468
| 28.8 | 4.7784 | 0.0468
| 28.9 | 4.7949 | 0.0469
| 29 | 4.8109 | 0.047
| 29.1 | 4.8292 | 0.0471
| 29.2 | 4.8451 | 0.0472
| 29.3 | 4.8617 | 0.0473
| 29.4 | 4.8783 | 0.0474
| 29.5 | 4.8955 | 0.0475
| 29.6 | 4.9119 | 0.0476
| 29.7 | 4.928 | 0.0477
| 29.8 | 4.9457 | 0.0478
| 29.9 | 4.9618 | 0.0479
| 30 | 4.9783 | 0.048
| 30.1 | 4.9942 | 0.048
| 30.2 | 5.0125 | 0.0482
| 30.3 | 5.0284 | 0.0483
| 30.4 | 5.0451 | 0.0484
| 30.5 | 5.061 | 0.0484
| 30.6 | 5.0792 | 0.0486
| 30.7 | 5.0951 | 0.0486
| 30.8 | 5.1114 | 0.0487
| 30.9 | 5.1288 | 0.0489
| 31 | 5.1451 | 0.0489
| 31.1 | 5.1618 | 0.049
| 31.2 | 5.1776 | 0.0491
| 31.3 | 5.1957 | 0.0492
| 31.4 | 5.2119 | 0.0493
| 31.5 | 5.2283 | 0.0494
| 31.6 | 5.2441 | 0.0495
| 31.7 | 5.2625 | 0.0496
| 31.8 | 5.2786 | 0.0497
| 31.9 | 5.295 | 0.0497
| 32 | 5.3116 | 0.0498
| 32.1 | 5.3289 | 0.0499
| 32.2 | 5.3454 | 0.05
| 32.3 | 5.3612 | 0.05
| 32.4 | 5.379 | 0.0502
| 32.5 | 5.3951 | 0.0502
| 32.6 | 5.4118 | 0.0503
| 32.7 | 5.4273 | 0.0503
| 32.8 | 5.4459 | 0.0505
| 32.9 | 5.4616 | 0.0505
| 33 | 5.4783 | 0.0505
| 33.1 | 5.4943 | 0.0506
| 33.2 | 5.5124 | 0.0507
| 33.3 | 5.5285 | 0.0508
| 33.4 | 5.545 | 0.0509
| 33.5 | 5.562 | 0.051
| 33.6 | 5.5787 | 0.051
| 33.7 | 5.5951 | 0.0511
| 33.8 | 5.611 | 0.0512
| 33.9 | 5.6293 | 0.0514
| 34 | 5.6449 | 0.0514
| 34.1 | 5.6617 | 0.0515
| 34.2 | 5.6776 | 0.0516
| 34.3 | 5.6957 | 0.0517
| 34.4 | 5.7118 | 0.0518
| 34.5 | 5.7283 | 0.0519
| 34.6 | 5.745 | 0.052
| 34.7 | 5.7622 | 0.0521
| 34.8 | 5.7785 | 0.0522
| 34.9 | 5.7947 | 0.0522
| 35 | 5.8124 | 0.0524
| 35.1 | 5.8285 | 0.0524
| 35.2 | 5.8447 | 0.0525
| 35.3 | 5.861 | 0.0526
| 35.4 | 5.8792 | 0.0528
| 35.5 | 5.8951 | 0.0528
| 35.6 | 5.9117 | 0.0529
| 35.7 | 5.9278 | 0.053
| 35.8 | 5.9456 | 0.0531
| 35.9 | 5.9618 | 0.0532
| 36 | 5.9783 | 0.0533
| 36.1 | 5.9955 | 0.0534
| 36.2 | 6.012 | 0.0535
| 36.3 | 6.0284 | 0.0536
| 36.4 | 6.0444 | 0.0537
| 36.5 | 6.0626 | 0.0538
| 36.6 | 6.0783 | 0.0539
| 36.7 | 6.095 | 0.054
| 36.8 | 6.1107 | 0.054
| 36.9 | 6.1293 | 0.0542
| 37 | 6.145 | 0.0543
| 37.1 | 6.1617 | 0.0544
| 37.2 | 6.1781 | 0.0544
| 37.3 | 6.1955 | 0.0546
| 37.4 | 6.2119 | 0.0546
| 37.5 | 6.228 | 0.0547
| 37.6 | 6.2456 | 0.0549
| 37.7 | 6.2619 | 0.0549
| 37.8 | 6.2784 | 0.055
| 37.9 | 6.2941 | 0.055
| 38 | 6.3127 | 0.0552
| 38.1 | 6.3282 | 0.0553
| 38.2 | 6.3453 | 0.0554
| 38.3 | 6.3609 | 0.0554
| 38.381 | 6.3762 | 0.0519
| 38.384 | 6.3767 | 0.0484
| 38.386 | 6.3771 | 0.0456
| 38.388 | 6.3774 | 0.0427
| 38.39 | 6.3777 | 0.0395
| 38.392 | 6.3781 | 0.0364
| 38.394 | 6.3784 | 0.0332
4 | Time | Displacement | Force
| (s) | (mm) | (kN)
| 0 | 0 | 0
| 0.1 | 0.002 | 0
| 0.2 | 0.0099 | 0
| 0.3 | 0.0372 | 0
| 0.4 | 0.0558 | 0
| 0.5 | 0.0715 | 0
| 0.6 | 0.0886 | 0.0001
| 0.7 | 0.1045 | 0.0001
| 0.8 | 0.1225 | 0.0002
| 0.9 | 0.1388 | 0.0002
| 1 | 0.1549 | 0.0004
| 1.1 | 0.1721 | 0.0005
| 1.2 | 0.1885 | 0.0007
| 1.3 | 0.2054 | 0.001
| 1.4 | 0.2209 | 0.0012
| 1.5 | 0.2392 | 0.0015
| 1.6 | 0.255 | 0.0019
| 1.7 | 0.2717 | 0.0022
| 1.8 | 0.2875 | 0.0026
| 1.9 | 0.3059 | 0.003
| 2 | 0.3218 | 0.0034
| 2.1 | 0.3384 | 0.0038
| 2.2 | 0.355 | 0.0042
| 2.3 | 0.3722 | 0.0046
| 2.4 | 0.3887 | 0.0051
| 2.5 | 0.4047 | 0.0055
| 2.6 | 0.4225 | 0.006
| 2.7 | 0.4385 | 0.0065
| 2.8 | 0.455 | 0.0069
| 2.9 | 0.4709 | 0.0074
| 3 | 0.4895 | 0.0079
| 3.1 | 0.5052 | 0.0083
| 3.2 | 0.5217 | 0.0088
| 3.3 | 0.5378 | 0.0093
| 3.4 | 0.5556 | 0.0098
| 3.5 | 0.5719 | 0.0102
| 3.6 | 0.5884 | 0.0106
| 3.7 | 0.6056 | 0.0111
| 3.8 | 0.622 | 0.0115
| 3.9 | 0.6383 | 0.0119
| 4 | 0.6548 | 0.0123
| 4.1 | 0.6726 | 0.0127
| 4.2 | 0.6884 | 0.013
| 4.3 | 0.7048 | 0.0134
| 4.4 | 0.7209 | 0.0137
| 4.5 | 0.7393 | 0.0141
| 4.6 | 0.7553 | 0.0145
| 4.7 | 0.7717 | 0.0148
| 4.8 | 0.7884 | 0.0151
| 4.9 | 0.8056 | 0.0154
| 5 | 0.8219 | 0.0157
| 5.1 | 0.8381 | 0.016
| 5.2 | 0.8559 | 0.0163
| 5.3 | 0.8718 | 0.0166
| 5.4 | 0.8883 | 0.0168
| 5.5 | 0.9042 | 0.0171
| 5.6 | 0.9227 | 0.0174
| 5.7 | 0.9386 | 0.0176
| 5.8 | 0.9549 | 0.0178
| 5.9 | 0.9711 | 0.0181
| 6 | 0.9891 | 0.0183
| 6.1 | 1.0053 | 0.0185
| 6.2 | 1.0217 | 0.0188
| 6.3 | 1.0388 | 0.019
| 6.4 | 1.0555 | 0.0192
| 6.5 | 1.0719 | 0.0194
| 6.6 | 1.0878 | 0.0196
| 6.7 | 1.1059 | 0.0199
| 6.8 | 1.1218 | 0.02
| 6.9 | 1.1386 | 0.0202
| 7 | 1.1541 | 0.0204
| 7.1 | 1.1728 | 0.0207
| 7.2 | 1.1884 | 0.0208
| 7.3 | 1.2051 | 0.021
| 7.4 | 1.2214 | 0.0212
| 7.5 | 1.2389 | 0.0214
| 7.6 | 1.2554 | 0.0216
| 7.7 | 1.2714 | 0.0217
| 7.8 | 1.2889 | 0.0219
| 7.9 | 1.3054 | 0.0221
| 8 | 1.3218 | 0.0222
| 8.1 | 1.3376 | 0.0224
| 8.2 | 1.3561 | 0.0226
| 8.3 | 1.3717 | 0.0227
| 8.4 | 1.3884 | 0.0229
| 8.5 | 1.4044 | 0.023
| 8.6 | 1.4226 | 0.0232
| 8.7 | 1.4388 | 0.0234
| 8.8 | 1.4549 | 0.0235
| 8.9 | 1.472 | 0.0237
| 9 | 1.4886 | 0.0238
| 9.1 | 1.5055 | 0.024
| 9.2 | 1.5211 | 0.0241
| 9.3 | 1.5393 | 0.0243
| 9.4 | 1.5551 | 0.0244
| 9.5 | 1.5717 | 0.0246
| 9.6 | 1.5874 | 0.0247
| 9.7 | 1.6062 | 0.0249
| 9.8 | 1.6218 | 0.025
| 9.9 | 1.6384 | 0.0251
| 10 | 1.6548 | 0.0253
| 10.1 | 1.6722 | 0.0254
| 10.2 | 1.6888 | 0.0255
| 10.3 | 1.7048 | 0.0257
| 10.4 | 1.7224 | 0.0258
| 10.5 | 1.7385 | 0.026
| 10.6 | 1.7552 | 0.0261
| 10.7 | 1.7711 | 0.0262
| 10.8 | 1.7893 | 0.0264
| 10.9 | 1.8052 | 0.0265
| 11 | 1.8216 | 0.0266
| 11.1 | 1.8378 | 0.0267
| 11.2 | 1.8556 | 0.0269
| 11.3 | 1.872 | 0.027
| 11.4 | 1.8885 | 0.0271
| 11.5 | 1.9053 | 0.0273
| 11.6 | 1.9221 | 0.0274
| 11.7 | 1.9384 | 0.0275
| 11.8 | 1.9549 | 0.0276
| 11.9 | 1.9725 | 0.0278
| 12 | 1.9885 | 0.0279
| 12.1 | 2.005 | 0.028
| 12.2 | 2.0209 | 0.0281
| 12.3 | 2.0392 | 0.0283
| 12.4 | 2.0554 | 0.0284
| 12.5 | 2.0718 | 0.0285
| 12.6 | 2.0882 | 0.0286
| 12.7 | 2.1055 | 0.0287
| 12.8 | 2.1221 | 0.0288
| 12.9 | 2.1383 | 0.0289
| 13 | 2.1556 | 0.0291
| 13.1 | 2.1718 | 0.0292
| 13.2 | 2.1884 | 0.0293
| 13.3 | 2.2043 | 0.0294
| 13.4 | 2.2228 | 0.0296
| 13.5 | 2.2385 | 0.0296
| 13.6 | 2.255 | 0.0298
| 13.7 | 2.2709 | 0.0298
| 13.8 | 2.2892 | 0.03
| 13.9 | 2.3054 | 0.0301
| 14 | 2.3218 | 0.0302
| 14.1 | 2.3385 | 0.0303
| 14.2 | 2.3556 | 0.0304
| 14.3 | 2.3719 | 0.0305
| 14.4 | 2.3879 | 0.0306
| 14.5 | 2.4058 | 0.0308
| 14.6 | 2.4219 | 0.0309
| 14.7 | 2.4386 | 0.031
| 14.8 | 2.4542 | 0.0311
| 14.9 | 2.4728 | 0.0313
| 15 | 2.4883 | 0.0313
| 15.1 | 2.5051 | 0.0314
| 15.2 | 2.5212 | 0.0315
| 15.3 | 2.539 | 0.0317
| 15.4 | 2.5553 | 0.0318
| 15.5 | 2.5715 | 0.0318
| 15.6 | 2.5888 | 0.032
| 15.7 | 2.6054 | 0.0321
| 15.8 | 2.622 | 0.0322
| 15.9 | 2.6375 | 0.0322
| 16 | 2.6561 | 0.0324
| 16.1 | 2.6717 | 0.0325
| 16.2 | 2.6884 | 0.0326
| 16.3 | 2.7042 | 0.0327
| 16.4 | 2.7226 | 0.0328
| 16.5 | 2.7387 | 0.0329
| 16.6 | 2.755 | 0.033
| 16.7 | 2.7719 | 0.0331
| 16.8 | 2.7887 | 0.0332
| 16.9 | 2.8055 | 0.0334
| 17 | 2.8212 | 0.0334
| 17.1 | 2.8391 | 0.0336
| 17.2 | 2.8551 | 0.0336
| 17.3 | 2.8717 | 0.0337
| 17.4 | 2.8875 | 0.0338
| 17.5 | 2.9061 | 0.034
| 17.6 | 2.9218 | 0.0341
| 17.7 | 2.9385 | 0.0342
| 17.8 | 2.9545 | 0.0342
| 17.9 | 2.9723 | 0.0344
| 18 | 2.9887 | 0.0345
| 18.1 | 3.005 | 0.0345
| 18.2 | 3.0222 | 0.0347
| 18.3 | 3.0387 | 0.0348
| 18.4 | 3.0552 | 0.0349
| 18.5 | 3.0712 | 0.0349
| 18.6 | 3.0894 | 0.0351
| 18.7 | 3.1053 | 0.0352
| 18.8 | 3.1215 | 0.0353
| 18.9 | 3.1377 | 0.0353
| 19 | 3.1557 | 0.0355
| 19.1 | 3.1719 | 0.0356
| 19.2 | 3.1884 | 0.0357
| 19.3 | 3.2051 | 0.0358
| 19.4 | 3.2221 | 0.0359
| 19.5 | 3.2386 | 0.036
| 19.6 | 3.255 | 0.0361
| 19.7 | 3.2726 | 0.0362
| 19.8 | 3.2886 | 0.0363
| 19.9 | 3.305 | 0.0364
| 20 | 3.321 | 0.0364
| 20.1 | 3.3393 | 0.0366
| 20.2 | 3.3552 | 0.0366
| 20.3 | 3.3717 | 0.0367
| 20.4 | 3.3881 | 0.0368
| 20.5 | 3.4057 | 0.037
| 20.6 | 3.422 | 0.037
| 20.7 | 3.4384 | 0.0371
| 20.8 | 3.4554 | 0.0373
| 20.9 | 3.4719 | 0.0373
| 21 | 3.4885 | 0.0374
| 21.1 | 3.5043 | 0.0375
| 21.2 | 3.5228 | 0.0377
| 21.3 | 3.5385 | 0.0377
| 21.4 | 3.555 | 0.0378
| 21.5 | 3.5708 | 0.0379
| 21.6 | 3.5893 | 0.0381
| 21.7 | 3.6053 | 0.0381
| 21.8 | 3.6218 | 0.0382
| 21.9 | 3.6383 | 0.0383
| 22 | 3.6556 | 0.0384
| 22.1 | 3.672 | 0.0385
| 22.2 | 3.6881 | 0.0386
| 22.3 | 3.7057 | 0.0387
| 22.4 | 3.7219 | 0.0388
| 22.5 | 3.7386 | 0.0389
| 22.6 | 3.7542 | 0.0389
| 22.7 | 3.7727 | 0.0391
| 22.8 | 3.7884 | 0.0392
| 22.9 | 3.805 | 0.0393
| 23 | 3.8211 | 0.0393
| 23.1 | 3.8391 | 0.0395
| 23.2 | 3.8554 | 0.0396
| 23.3 | 3.8717 | 0.0397
| 23.4 | 3.8887 | 0.0398
| 23.5 | 3.9054 | 0.0399
| 23.6 | 3.922 | 0.04
| 23.7 | 3.9377 | 0.04
| 23.8 | 3.9561 | 0.0402
| 23.9 | 3.9718 | 0.0402
| 24 | 3.9884 | 0.0403
| 24.1 | 4.0041 | 0.0404
| 24.2 | 4.0225 | 0.0406
| 24.3 | 4.0387 | 0.0406
| 24.4 | 4.055 | 0.0407
| 24.5 | 4.0717 | 0.0408
| 24.6 | 4.0889 | 0.0409
| 24.7 | 4.1055 | 0.041
| 24.8 | 4.1213 | 0.0411
| 24.9 | 4.139 | 0.0412
| 25 | 4.1553 | 0.0413
| 25.1 | 4.1716 | 0.0414
| 25.2 | 4.1876 | 0.0414
| 25.3 | 4.2061 | 0.0416
| 25.4 | 4.2218 | 0.0417
| 25.5 | 4.2385 | 0.0418
| 25.6 | 4.2543 | 0.0418
| 25.7 | 4.2724 | 0.042
| 25.8 | 4.2888 | 0.0421
| 25.9 | 4.305 | 0.0421
| 26 | 4.3221 | 0.0423
| 26.1 | 4.3387 | 0.0423
| 26.2 | 4.3552 | 0.0424
| 26.3 | 4.3715 | 0.0425
| 26.4 | 4.3892 | 0.0427
| 26.5 | 4.4053 | 0.0427
| 26.6 | 4.4216 | 0.0428
| 26.7 | 4.4377 | 0.0429
| 26.8 | 4.4557 | 0.043
| 26.9 | 4.472 | 0.0431
| 27 | 4.4884 | 0.0432
| 27.1 | 4.5049 | 0.0433
| 27.2 | 4.5222 | 0.0434
| 27.3 | 4.5385 | 0.0435
| 27.4 | 4.5551 | 0.0436
| 27.5 | 4.5724 | 0.0437
| 27.6 | 4.5886 | 0.0438
| 27.7 | 4.605 | 0.0439
| 27.8 | 4.6211 | 0.0439
| 27.9 | 4.6393 | 0.0441
| 28 | 4.6552 | 0.0441
| 28.1 | 4.6717 | 0.0442
| 28.2 | 4.6879 | 0.0443
| 28.3 | 4.7058 | 0.0444
| 28.4 | 4.7222 | 0.0445
| 28.5 | 4.7383 | 0.0446
| 28.6 | 4.7554 | 0.0447
| 28.7 | 4.772 | 0.0448
| 28.8 | 4.7886 | 0.0449
| 28.9 | 4.8045 | 0.0449
| 29 | 4.8226 | 0.0451
| 29.1 | 4.8386 | 0.0452
| 29.2 | 4.8551 | 0.0452
| 29.3 | 4.8708 | 0.0453
| 29.4 | 4.8892 | 0.0455
| 29.5 | 4.9053 | 0.0455
| 29.6 | 4.9218 | 0.0456
| 29.7 | 4.9381 | 0.0457
| 29.8 | 4.9559 | 0.0459
| 29.9 | 4.9718 | 0.0459
| 30 | 4.9882 | 0.046
| 30.1 | 5.0056 | 0.0461
| 30.2 | 5.0219 | 0.0462
| 30.3 | 5.0387 | 0.0463
| 30.4 | 5.0542 | 0.0463
| 30.5 | 5.0728 | 0.0465
| 30.6 | 5.0882 | 0.0465
| 30.7 | 5.105 | 0.0466
| 30.8 | 5.1209 | 0.0467
| 30.9 | 5.1391 | 0.0468
| 31 | 5.1554 | 0.0469
| 31.1 | 5.1716 | 0.047
| 31.2 | 5.1885 | 0.0471
| 31.3 | 5.2055 | 0.0472
| 31.4 | 5.222 | 0.0473
| 31.5 | 5.2378 | 0.0473
| 31.6 | 5.2559 | 0.0475
| 31.7 | 5.2719 | 0.0475
| 31.8 | 5.2885 | 0.0476
| 31.9 | 5.3042 | 0.0476
| 32 | 5.3226 | 0.0478
| 32.1 | 5.3387 | 0.0479
| 32.2 | 5.3549 | 0.0479
| 32.3 | 5.3715 | 0.048
| 32.4 | 5.3891 | 0.0482
| 32.5 | 5.4055 | 0.0482
| 32.6 | 5.4215 | 0.0483
| 32.7 | 5.4389 | 0.0484
| 32.8 | 5.4553 | 0.0484
| 32.9 | 5.4717 | 0.0485
| 33 | 5.4876 | 0.0485
| 33.1 | 5.5061 | 0.0487
| 33.2 | 5.5218 | 0.0487
| 33.3 | 5.5384 | 0.0487
| 33.331 | 5.5436 | 0.0455
| 33.334 | 5.5441 | 0.0424
| 33.337 | 5.5446 | 0.0387
| 33.339 | 5.5449 | 0.036
| 33.341 | 5.5452 | 0.0333
| 33.343 | 5.5455 | 0.0305
| 33.344 | 5.5457 | 0.0291
5 | Time | Displacement | Force
| (s) | (mm) | (kN)
| 0 | 0 | 0
| 0.1 | 0.0015 | 0
| 0.2 | 0.0058 | 0
| 0.3 | 0.0232 | 0
| 0.4 | 0.0434 | 0
| 0.5 | 0.0625 | 0.0001
| 0.6 | 0.0785 | 0.0001
| 0.7 | 0.095 | 0.0002
| 0.8 | 0.1126 | 0.0002
| 0.9 | 0.1289 | 0.0003
| 1 | 0.1454 | 0.0005
| 1.1 | 0.1614 | 0.0006
| 1.2 | 0.1797 | 0.0008
| 1.3 | 0.1955 | 0.001
| 1.4 | 0.2121 | 0.0012
| 1.5 | 0.2278 | 0.0014
| 1.6 | 0.2463 | 0.0015
| 1.7 | 0.2623 | 0.0018
| 1.8 | 0.2788 | 0.002
| 1.9 | 0.2952 | 0.0022
| 2 | 0.3126 | 0.0025
| 2.1 | 0.3289 | 0.0028
| 2.2 | 0.345 | 0.003
| 2.3 | 0.3627 | 0.0033
| 2.4 | 0.3789 | 0.0036
| 2.5 | 0.3954 | 0.0039
| 2.6 | 0.4113 | 0.0042
| 2.7 | 0.4295 | 0.0046
| 2.8 | 0.4455 | 0.0049
| 2.9 | 0.462 | 0.0052
| 3 | 0.478 | 0.0055
| 3.1 | 0.4963 | 0.0059
| 3.2 | 0.5123 | 0.0063
| 3.3 | 0.5287 | 0.0066
| 3.4 | 0.5456 | 0.007
| 3.5 | 0.5624 | 0.0074
| 3.6 | 0.5789 | 0.0077
| 3.7 | 0.5949 | 0.0081
| 3.8 | 0.6129 | 0.0085
| 3.9 | 0.6287 | 0.0088
| 4 | 0.6454 | 0.0091
| 4.1 | 0.661 | 0.0094
| 4.2 | 0.6796 | 0.0098
| 4.3 | 0.6955 | 0.0101
| 4.4 | 0.7121 | 0.0104
| 4.5 | 0.7286 | 0.0107
| 4.6 | 0.7459 | 0.0111
| 4.7 | 0.7623 | 0.0114
| 4.8 | 0.7785 | 0.0116
| 4.9 | 0.7961 | 0.0119
| 5 | 0.8122 | 0.0122
| 5.1 | 0.8287 | 0.0125
| 5.2 | 0.8446 | 0.0127
| 5.3 | 0.863 | 0.013
| 5.4 | 0.8789 | 0.0133
| 5.5 | 0.8953 | 0.0135
| 5.6 | 0.9115 | 0.0137
| 5.7 | 0.9295 | 0.014
| 5.8 | 0.9457 | 0.0142
| 5.9 | 0.9621 | 0.0145
| 6 | 0.979 | 0.0147
| 6.1 | 0.9958 | 0.0149
| 6.2 | 1.0121 | 0.0152
| 6.3 | 1.0283 | 0.0154
| 6.4 | 1.0463 | 0.0156
| 6.5 | 1.0622 | 0.0158
| 6.6 | 1.0784 | 0.016
| 6.7 | 1.0947 | 0.0162
| 6.8 | 1.1128 | 0.0164
| 6.9 | 1.1289 | 0.0166
| 7 | 1.1455 | 0.0168
| 7.1 | 1.162 | 0.017
| 7.2 | 1.1791 | 0.0172
| 7.3 | 1.1957 | 0.0173
| 7.4 | 1.212 | 0.0175
| 7.5 | 1.2295 | 0.0177
| 7.6 | 1.2457 | 0.0179
| 7.7 | 1.262 | 0.018
| 7.8 | 1.278 | 0.0182
| 7.9 | 1.2963 | 0.0184
| 8 | 1.3122 | 0.0185
| 8.1 | 1.3286 | 0.0187
| 8.2 | 1.3447 | 0.0188
| 8.3 | 1.3628 | 0.019
| 8.4 | 1.379 | 0.0191
| 8.5 | 1.3954 | 0.0193
| 8.6 | 1.4124 | 0.0194
| 8.7 | 1.4291 | 0.0196
| 8.8 | 1.4456 | 0.0197
| 8.9 | 1.4616 | 0.0198
| 9 | 1.4795 | 0.02
| 9.1 | 1.4956 | 0.0201
| 9.2 | 1.512 | 0.0203
| 9.3 | 1.5279 | 0.0204
| 9.4 | 1.5464 | 0.0206
| 9.5 | 1.5622 | 0.0207
| 9.6 | 1.5789 | 0.0208
| 9.7 | 1.595 | 0.0209
| 9.8 | 1.6128 | 0.0211
| 9.9 | 1.6288 | 0.0212
| 10 | 1.6452 | 0.0213
| 10.1 | 1.6625 | 0.0214
| 10.2 | 1.6789 | 0.0215
| 10.3 | 1.6955 | 0.0217
| 10.4 | 1.7112 | 0.0218
| 10.5 | 1.7295 | 0.0219
| 10.6 | 1.7456 | 0.022
| 10.7 | 1.7619 | 0.0221
| 10.8 | 1.7778 | 0.0222
| 10.9 | 1.7964 | 0.0224
| 11 | 1.8123 | 0.0225
| 11.1 | 1.8286 | 0.0226
| 11.2 | 1.8455 | 0.0227
| 11.3 | 1.8626 | 0.0229
| 11.4 | 1.8791 | 0.023
| 11.5 | 1.895 | 0.0231
| 11.6 | 1.9127 | 0.0232
| 11.7 | 1.9288 | 0.0233
| 11.8 | 1.9454 | 0.0234
| 11.9 | 1.961 | 0.0235
| 12 | 1.9797 | 0.0237
| 12.1 | 1.9954 | 0.0237
| 12.2 | 2.012 | 0.0238
| 12.3 | 2.0282 | 0.0239
| 12.4 | 2.046 | 0.0241
| 12.5 | 2.0623 | 0.0241
| 12.6 | 2.0786 | 0.0242
| 12.7 | 2.096 | 0.0244
| 12.8 | 2.1124 | 0.0245
| 12.9 | 2.1289 | 0.0246
| 13 | 2.1446 | 0.0246
| 13.1 | 2.1631 | 0.0248
| 13.2 | 2.1788 | 0.0249
| 13.3 | 2.1954 | 0.025
| 13.4 | 2.2114 | 0.0251
| 13.5 | 2.2295 | 0.0252
| 13.6 | 2.2457 | 0.0253
| 13.7 | 2.262 | 0.0254
| 13.8 | 2.2788 | 0.0255
| 13.9 | 2.2958 | 0.0256
| 14 | 2.3123 | 0.0257
| 14.1 | 2.3284 | 0.0258
| 14.2 | 2.3462 | 0.0259
| 14.3 | 2.3622 | 0.026
| 14.4 | 2.3783 | 0.0261
| 14.5 | 2.3947 | 0.0262
| 14.6 | 2.4129 | 0.0263
| 14.7 | 2.4289 | 0.0264
| 14.8 | 2.4455 | 0.0265
| 14.9 | 2.4616 | 0.0266
| 15 | 2.4794 | 0.0267
| 15.1 | 2.4956 | 0.0268
| 15.2 | 2.512 | 0.0268
| 15.3 | 2.5294 | 0.027
| 15.4 | 2.5457 | 0.027
| 15.5 | 2.5621 | 0.0271
| 15.6 | 2.5781 | 0.0272
| 15.7 | 2.5963 | 0.0274
| 15.8 | 2.6121 | 0.0274
| 15.9 | 2.6287 | 0.0275
| 16 | 2.6446 | 0.0276
| 16.1 | 2.663 | 0.0277
| 16.2 | 2.6789 | 0.0278
| 16.3 | 2.6954 | 0.0279
| 16.4 | 2.7121 | 0.028
| 16.5 | 2.7293 | 0.0281
| 16.6 | 2.7454 | 0.0282
| 16.7 | 2.7618 | 0.0282
| 16.8 | 2.7794 | 0.0284
| 16.9 | 2.7956 | 0.0284
| 17 | 2.812 | 0.0285
| 17.1 | 2.8279 | 0.0286
| 17.2 | 2.8465 | 0.0287
| 17.3 | 2.862 | 0.0288
| 17.4 | 2.879 | 0.0289
| 17.5 | 2.8948 | 0.0289
| 17.6 | 2.9129 | 0.0291
| 17.7 | 2.9288 | 0.0291
| 17.8 | 2.9452 | 0.0292
| 17.9 | 2.9625 | 0.0293
| 18 | 2.979 | 0.0294
| 18.1 | 2.9956 | 0.0295
| 18.2 | 3.0114 | 0.0296
| 18.3 | 3.0295 | 0.0297
| 18.4 | 3.0455 | 0.0298
| 18.5 | 3.062 | 0.0299
| 18.6 | 3.0778 | 0.0299
| 18.7 | 3.0965 | 0.0301
| 18.8 | 3.1122 | 0.0301
| 18.9 | 3.1286 | 0.0302
| 19 | 3.1453 | 0.0303
| 19.1 | 3.1627 | 0.0304
| 19.2 | 3.1791 | 0.0305
| 19.3 | 3.195 | 0.0305
| 19.4 | 3.2128 | 0.0307
| 19.5 | 3.2287 | 0.0307
| 19.6 | 3.2455 | 0.0308
| 19.7 | 3.261 | 0.0309
| 19.8 | 3.2796 | 0.031
| 19.9 | 3.2954 | 0.0311
| 20 | 3.312 | 0.0312
| 20.1 | 3.328 | 0.0313
| 20.2 | 3.3462 | 0.0314
| 20.3 | 3.3623 | 0.0315
| 20.4 | 3.3787 | 0.0315
| 20.5 | 3.3957 | 0.0317
| 20.6 | 3.4124 | 0.0317
| 20.7 | 3.4289 | 0.0318
| 20.8 | 3.4448 | 0.0319
| 20.9 | 3.463 | 0.032
| 21 | 3.4788 | 0.0321
| 21.1 | 3.4953 | 0.0322
| 21.2 | 3.5112 | 0.0322
| 21.3 | 3.5296 | 0.0324
| 21.4 | 3.5457 | 0.0324
| 21.5 | 3.562 | 0.0325
| 21.6 | 3.5787 | 0.0326
| 21.7 | 3.5958 | 0.0327
| 21.8 | 3.6122 | 0.0328
| 21.9 | 3.6286 | 0.0329
| 22 | 3.6461 | 0.033
| 22.1 | 3.6623 | 0.0331
| 22.2 | 3.6785 | 0.0331
| 22.3 | 3.6948 | 0.0332
| 22.4 | 3.7128 | 0.0333
| 22.5 | 3.7288 | 0.0334
| 22.6 | 3.7454 | 0.0335
| 22.7 | 3.7616 | 0.0335
| 22.8 | 3.7794 | 0.0337
| 22.9 | 3.7956 | 0.0337
| 23 | 3.8121 | 0.0338
| 23.1 | 3.8292 | 0.0339
| 23.2 | 3.8457 | 0.034
| 23.3 | 3.8621 | 0.0341
| 23.4 | 3.8782 | 0.0341
| 23.5 | 3.8963 | 0.0343
| 23.6 | 3.9121 | 0.0343
| 23.7 | 3.9286 | 0.0344
| 23.8 | 3.9445 | 0.0345
| 23.9 | 3.963 | 0.0346
| 24 | 3.9788 | 0.0347
| 24.1 | 3.9954 | 0.0348
| 24.2 | 4.0118 | 0.0348
| 24.3 | 4.0293 | 0.035
| 24.4 | 4.0457 | 0.035
| 24.5 | 4.0619 | 0.0351
| 24.6 | 4.0792 | 0.0352
| 24.7 | 4.0957 | 0.0353
| 24.8 | 4.1121 | 0.0353
| 24.9 | 4.1279 | 0.0354
| 25 | 4.1464 | 0.0356
| 25.1 | 4.1622 | 0.0356
| 25.2 | 4.1788 | 0.0357
| 25.3 | 4.1948 | 0.0358
| 25.4 | 4.213 | 0.0359
| 25.5 | 4.2287 | 0.036
| 25.6 | 4.2453 | 0.036
| 25.7 | 4.2622 | 0.0361
| 25.8 | 4.2793 | 0.0362
| 25.9 | 4.2956 | 0.0363
| 26 | 4.3114 | 0.0363
| 26.1 | 4.3296 | 0.0365
| 26.2 | 4.3454 | 0.0366
| 26.3 | 4.362 | 0.0366
| 26.4 | 4.3778 | 0.0367
| 26.5 | 4.3965 | 0.0369
| 26.6 | 4.4122 | 0.0369
| 26.7 | 4.4287 | 0.037
| 26.8 | 4.4451 | 0.0371
| 26.9 | 4.4627 | 0.0372
| 27 | 4.4791 | 0.0372
| 27.1 | 4.4951 | 0.0373
| 27.2 | 4.5127 | 0.0374
| 27.3 | 4.5288 | 0.0375
| 27.4 | 4.5457 | 0.0376
| 27.5 | 4.5612 | 0.0376
| 27.6 | 4.5796 | 0.0378
| 27.7 | 4.5953 | 0.0378
| 27.8 | 4.612 | 0.0379
| 27.9 | 4.6278 | 0.038
| 28 | 4.6463 | 0.0381
| 28.1 | 4.6622 | 0.0382
| 28.2 | 4.6788 | 0.0383
| 28.3 | 4.6955 | 0.0384
| 28.4 | 4.7124 | 0.0384
| 28.5 | 4.729 | 0.0385
| 28.6 | 4.7449 | 0.0386
| 28.7 | 4.7628 | 0.0387
| 28.8 | 4.7789 | 0.0388
| 28.9 | 4.7954 | 0.0388
| 29 | 4.8113 | 0.0389
| 29.1 | 4.8296 | 0.0391
| 29.2 | 4.8456 | 0.0391
| 29.3 | 4.8619 | 0.0392
| 29.4 | 4.8785 | 0.0393
| 29.5 | 4.8958 | 0.0394
| 29.6 | 4.9122 | 0.0395
| 29.7 | 4.9286 | 0.0395
| 29.8 | 4.946 | 0.0397
| 29.9 | 4.9622 | 0.0397
| 30 | 4.9784 | 0.0398
| 30.1 | 4.9949 | 0.0399
| 30.2 | 5.013 | 0.04
| 30.3 | 5.0288 | 0.0401
| 30.4 | 5.0454 | 0.0401
| 30.5 | 5.0613 | 0.0402
| 30.6 | 5.0796 | 0.0403
| 30.7 | 5.0955 | 0.0404
| 30.8 | 5.1121 | 0.0405
| 30.9 | 5.129 | 0.0406
| 31 | 5.1458 | 0.0407
| 31.1 | 5.1622 | 0.0407
| 31.2 | 5.1783 | 0.0408
| 31.3 | 5.1962 | 0.0409
| 31.4 | 5.2121 | 0.041
| 31.5 | 5.2284 | 0.0411
| 31.6 | 5.2444 | 0.0411
| 31.7 | 5.2632 | 0.0413
| 31.8 | 5.2789 | 0.0413
| 31.9 | 5.2954 | 0.0414
| 32 | 5.3116 | 0.0415
| 32.1 | 5.3294 | 0.0416
| 32.2 | 5.3457 | 0.0417
| 32.3 | 5.362 | 0.0418
| 32.4 | 5.3791 | 0.0419
| 32.5 | 5.3959 | 0.042
| 32.6 | 5.4121 | 0.042
| 32.7 | 5.428 | 0.0421
| 32.8 | 5.4464 | 0.0422
| 32.9 | 5.462 | 0.0423
| 33 | 5.4789 | 0.0424
| 33.1 | 5.4946 | 0.0424
| 33.2 | 5.513 | 0.0426
| 33.3 | 5.5289 | 0.0426
| 33.4 | 5.5454 | 0.0427
| 33.5 | 5.562 | 0.0428
| 33.6 | 5.5792 | 0.0429
| 33.7 | 5.5956 | 0.043
| 33.8 | 5.6116 | 0.043
| 33.9 | 5.6295 | 0.0432
| 34 | 5.6455 | 0.0432
| 34.1 | 5.6621 | 0.0433
| 34.2 | 5.6777 | 0.0433
| 34.3 | 5.6965 | 0.0435
| 34.4 | 5.712 | 0.0435
| 34.5 | 5.7289 | 0.0436
| 34.6 | 5.745 | 0.0437
| 34.7 | 5.7628 | 0.0438
| 34.8 | 5.7791 | 0.0439
| 34.9 | 5.7952 | 0.0439
| 35 | 5.8125 | 0.0441
| 35.1 | 5.8289 | 0.0441
| 35.2 | 5.8456 | 0.0442
| 35.3 | 5.8612 | 0.0442
| 35.4 | 5.8797 | 0.0444
| 35.5 | 5.8954 | 0.0443
| 35.6 | 5.9118 | 0.0443
| 35.625 | 5.9162 | 0.041
| 35.628 | 5.9167 | 0.0381
| 35.631 | 5.9172 | 0.0347
| 35.634 | 5.9177 | 0.031
| 35.636 | 5.918 | 0.0284
| 35.638 | 5.9184 | 0.0259
6 | Time | Displacement | Force
| (s) | (mm) | (kN)
| 0 | 0 | 0
| 0.1 | 0.0024 | 0
| 0.2 | 0.0094 | 0
| 0.3 | 0.0373 | 0
| 0.4 | 0.0553 | 0
| 0.5 | 0.0713 | 0
| 0.6 | 0.0881 | 0
| 0.7 | 0.1038 | 0
| 0.8 | 0.1223 | 0
| 0.9 | 0.1382 | 0.0001
| 1 | 0.1549 | 0.0001
| 1.1 | 0.1715 | 0.0002
| 1.2 | 0.1887 | 0.0004
| 1.3 | 0.205 | 0.0005
| 1.4 | 0.2211 | 0.0007
| 1.5 | 0.2389 | 0.001
| 1.6 | 0.255 | 0.0013
| 1.7 | 0.2717 | 0.0016
| 1.8 | 0.2873 | 0.0019
| 1.9 | 0.3057 | 0.0022
| 2 | 0.3215 | 0.0026
| 2.1 | 0.3381 | 0.003
| 2.2 | 0.3541 | 0.0032
| 2.3 | 0.3723 | 0.0036
| 2.4 | 0.3884 | 0.004
| 2.5 | 0.4049 | 0.0045
| 2.6 | 0.4217 | 0.005
| 2.7 | 0.4385 | 0.0055
| 2.8 | 0.455 | 0.006
| 2.9 | 0.4707 | 0.0064
| 3 | 0.4891 | 0.0069
| 3.1 | 0.5048 | 0.0074
| 3.2 | 0.5216 | 0.0079
| 3.3 | 0.5373 | 0.0083
| 3.4 | 0.5555 | 0.0088
| 3.5 | 0.5718 | 0.0093
| 3.6 | 0.5881 | 0.0097
| 3.7 | 0.6047 | 0.0102
| 3.8 | 0.6219 | 0.0106
| 3.9 | 0.6386 | 0.0111
| 4 | 0.6543 | 0.0115
| 4.1 | 0.6721 | 0.0119
| 4.2 | 0.6883 | 0.0123
| 4.3 | 0.7047 | 0.0127
| 4.4 | 0.7206 | 0.0131
| 4.5 | 0.7393 | 0.0135
| 4.6 | 0.7549 | 0.0138
| 4.7 | 0.7715 | 0.0142
| 4.8 | 0.7874 | 0.0145
| 4.9 | 0.8055 | 0.0149
| 5 | 0.8218 | 0.0152
| 5.1 | 0.8382 | 0.0155
| 5.2 | 0.8551 | 0.0159
| 5.3 | 0.8718 | 0.0162
| 5.4 | 0.8882 | 0.0165
| 5.5 | 0.9045 | 0.0168
| 5.6 | 0.9224 | 0.0171
| 5.7 | 0.9384 | 0.0174
| 5.8 | 0.9546 | 0.0176
| 5.9 | 0.9707 | 0.0179
| 6 | 0.9888 | 0.0182
| 6.1 | 1.005 | 0.0184
| 6.2 | 1.0214 | 0.0187
| 6.3 | 1.0379 | 0.0189
| 6.4 | 1.0553 | 0.0192
| 6.5 | 1.0716 | 0.0194
| 6.6 | 1.0881 | 0.0196
| 6.7 | 1.1056 | 0.0199
| 6.8 | 1.1216 | 0.0201
| 6.9 | 1.1381 | 0.0203
| 7 | 1.1541 | 0.0204
| 7.1 | 1.1724 | 0.0207
| 7.2 | 1.1883 | 0.0209
| 7.3 | 1.2046 | 0.0211
| 7.4 | 1.221 | 0.0213
| 7.5 | 1.2389 | 0.0215
| 7.6 | 1.2552 | 0.0217
| 7.7 | 1.2714 | 0.0218
| 7.8 | 1.2885 | 0.022
| 7.9 | 1.305 | 0.0222
| 8 | 1.3216 | 0.0224
| 8.1 | 1.3377 | 0.0225
| 8.2 | 1.3557 | 0.0228
| 8.3 | 1.3716 | 0.0229
| 8.4 | 1.3881 | 0.0231
| 8.5 | 1.4038 | 0.0232
| 8.6 | 1.4224 | 0.0234
| 8.7 | 1.4382 | 0.0235
| 8.8 | 1.4549 | 0.0237
| 8.9 | 1.4711 | 0.0238
| 9 | 1.489 | 0.024
| 9.1 | 1.5049 | 0.0241
| 9.2 | 1.5212 | 0.0243
| 9.3 | 1.5388 | 0.0245
| 9.4 | 1.5549 | 0.0246
| 9.5 | 1.5717 | 0.0247
| 9.6 | 1.5873 | 0.0248
| 9.7 | 1.6059 | 0.0251
| 9.8 | 1.6213 | 0.0252
| 9.9 | 1.638 | 0.0253
| 10 | 1.654 | 0.0254
| 10.1 | 1.6722 | 0.0256
| 10.2 | 1.6884 | 0.0257
| 10.3 | 1.7047 | 0.0259
| 10.4 | 1.7217 | 0.026
| 10.5 | 1.7386 | 0.0261
| 10.6 | 1.755 | 0.0263
| 10.7 | 1.7709 | 0.0264
| 10.8 | 1.789 | 0.0266
| 10.9 | 1.8049 | 0.0266
| 11 | 1.8216 | 0.0268
| 11.1 | 1.8373 | 0.0269
| 11.2 | 1.8556 | 0.0271
| 11.3 | 1.8717 | 0.0272
| 11.4 | 1.888 | 0.0273
| 11.5 | 1.9046 | 0.0274
| 11.6 | 1.922 | 0.0275
| 11.7 | 1.9384 | 0.0276
| 11.8 | 1.9545 | 0.0277
| 11.9 | 1.9719 | 0.0279
| 12 | 1.9883 | 0.028
| 12.1 | 2.0048 | 0.0281
| 12.2 | 2.0207 | 0.0282
| 12.3 | 2.0392 | 0.0284
| 12.4 | 2.0548 | 0.0285
| 12.5 | 2.0715 | 0.0286
| 12.6 | 2.0873 | 0.0287
| 12.7 | 2.1055 | 0.0289
| 12.8 | 2.1219 | 0.029
| 12.9 | 2.138 | 0.0291
| 13 | 2.155 | 0.0292
| 13.1 | 2.1718 | 0.0293
| 13.2 | 2.1884 | 0.0294
| 13.3 | 2.2045 | 0.0295
| 13.4 | 2.2222 | 0.0297
| 13.5 | 2.2384 | 0.0297
| 13.6 | 2.2545 | 0.0298
| 13.7 | 2.2708 | 0.0299
| 13.8 | 2.2888 | 0.0301
| 13.9 | 2.305 | 0.0302
| 14 | 2.3215 | 0.0303
| 14.1 | 2.3378 | 0.0304
| 14.2 | 2.3553 | 0.0305
| 14.3 | 2.3716 | 0.0306
| 14.4 | 2.3883 | 0.0307
| 14.5 | 2.4053 | 0.0309
| 14.6 | 2.4218 | 0.0309
| 14.7 | 2.4382 | 0.0311
| 14.8 | 2.4543 | 0.0311
| 14.9 | 2.4724 | 0.0313
| 15 | 2.4883 | 0.0314
| 15.1 | 2.5048 | 0.0315
| 15.2 | 2.5209 | 0.0316
| 15.3 | 2.5387 | 0.0317
| 15.4 | 2.5553 | 0.0318
| 15.5 | 2.5715 | 0.0319
| 15.6 | 2.5883 | 0.032
| 15.7 | 2.6051 | 0.0321
| 15.8 | 2.6216 | 0.0322
| 15.9 | 2.6378 | 0.0323
| 16 | 2.6553 | 0.0324
| 16.1 | 2.6717 | 0.0325
| 16.2 | 2.6881 | 0.0326
| 16.3 | 2.7039 | 0.0327
| 16.4 | 2.7224 | 0.0329
| 16.5 | 2.7383 | 0.0329
| 16.6 | 2.7548 | 0.033
| 16.7 | 2.7709 | 0.0331
| 16.8 | 2.7891 | 0.0333
| 16.9 | 2.8049 | 0.0334
| 17 | 2.8213 | 0.0334
| 17.1 | 2.8385 | 0.0336
| 17.2 | 2.8551 | 0.0337
| 17.3 | 2.8717 | 0.0338
| 17.4 | 2.8875 | 0.0338
| 17.5 | 2.9058 | 0.034
| 17.6 | 2.9214 | 0.0341
| 17.7 | 2.938 | 0.0341
| 17.8 | 2.954 | 0.0342
| 17.9 | 2.9722 | 0.0344
| 18 | 2.9885 | 0.0345
| 18.1 | 3.0047 | 0.0345
| 18.2 | 3.0213 | 0.0347
| 18.3 | 3.0387 | 0.0348
| 18.4 | 3.0551 | 0.0349
| 18.5 | 3.071 | 0.0349
| 18.6 | 3.0889 | 0.0351
| 18.7 | 3.1049 | 0.0352
| 18.8 | 3.1216 | 0.0353
| 18.9 | 3.1373 | 0.0353
| 19 | 3.1556 | 0.0355
| 19.1 | 3.1717 | 0.0356
| 19.2 | 3.188 | 0.0356
| 19.3 | 3.2045 | 0.0357
| 19.4 | 3.2223 | 0.0359
| 19.5 | 3.2386 | 0.036
| 19.6 | 3.2546 | 0.036
| 19.7 | 3.2717 | 0.0361
| 19.8 | 3.2884 | 0.0362
| 19.9 | 3.3048 | 0.0363
| 20 | 3.3209 | 0.0364
| 20.1 | 3.3391 | 0.0365
| 20.2 | 3.3549 | 0.0366
| 20.3 | 3.3713 | 0.0367
| 20.4 | 3.3873 | 0.0368
| 20.5 | 3.4055 | 0.0369
| 20.6 | 3.4217 | 0.037
| 20.7 | 3.4382 | 0.0371
| 20.8 | 3.4547 | 0.0372
| 20.9 | 3.472 | 0.0373
| 21 | 3.4884 | 0.0374
| 21.1 | 3.5046 | 0.0374
| 21.2 | 3.5222 | 0.0376
| 21.3 | 3.5385 | 0.0376
| 21.4 | 3.5547 | 0.0377
| 21.5 | 3.5708 | 0.0378
| 21.6 | 3.5889 | 0.0379
| 21.7 | 3.6049 | 0.038
| 21.8 | 3.6214 | 0.0381
| 21.9 | 3.6375 | 0.0382
| 22 | 3.6554 | 0.0383
| 22.1 | 3.6718 | 0.0384
| 22.2 | 3.6883 | 0.0384
| 22.3 | 3.7052 | 0.0385
| 22.4 | 3.7218 | 0.0386
| 22.5 | 3.7381 | 0.0387
| 22.6 | 3.7544 | 0.0388
| 22.7 | 3.7722 | 0.0389
| 22.8 | 3.7883 | 0.039
| 22.9 | 3.8047 | 0.039
| 22.946 | 3.8125 | 0.0359
| 22.949 | 3.813 | 0.0333
| 22.952 | 3.8134 | 0.0302
| 22.955 | 3.8139 | 0.0269
| 22.958 | 3.8143 | 0.0236
| 22.959 | 3.8145 | 0.0225
7 | Time | Displacement | Force
| (s) | (mm) | (kN)
| 0 | 0 | 0
| 0.1 | 0.0019 | 0
| 0.2 | 0.0096 | 0
| 0.3 | 0.0371 | 0
| 0.4 | 0.0553 | 0
| 0.5 | 0.0712 | 0.0001
| 0.6 | 0.0881 | 0.0001
| 0.7 | 0.1036 | 0.0001
| 0.8 | 0.1223 | 0.0001
| 0.9 | 0.1382 | 0.0002
| 1 | 0.1548 | 0.0003
| 1.1 | 0.1714 | 0.0004
| 1.2 | 0.1886 | 0.0006
| 1.3 | 0.2049 | 0.0008
| 1.4 | 0.2211 | 0.001
| 1.5 | 0.2388 | 0.0012
| 1.6 | 0.2551 | 0.0014
| 1.7 | 0.2716 | 0.0017
| 1.8 | 0.2873 | 0.002
| 1.9 | 0.3057 | 0.0023
| 2 | 0.3214 | 0.0026
| 2.1 | 0.338 | 0.0029
| 2.2 | 0.3541 | 0.0032
| 2.3 | 0.3721 | 0.0036
| 2.4 | 0.3884 | 0.004
| 2.5 | 0.4048 | 0.0043
| 2.6 | 0.4217 | 0.0047
| 2.7 | 0.4385 | 0.0051
| 2.8 | 0.455 | 0.0055
| 2.9 | 0.4707 | 0.0059
| 3 | 0.489 | 0.0064
| 3.1 | 0.5048 | 0.0068
| 3.2 | 0.5215 | 0.0073
| 3.3 | 0.5372 | 0.0077
| 3.4 | 0.5555 | 0.0083
| 3.5 | 0.5717 | 0.0088
| 3.6 | 0.5878 | 0.0093
| 3.7 | 0.6049 | 0.0098
| 3.8 | 0.6219 | 0.0103
| 3.9 | 0.6386 | 0.0109
| 4 | 0.6544 | 0.0113
| 4.1 | 0.6722 | 0.0119
| 4.2 | 0.6881 | 0.0124
| 4.3 | 0.7047 | 0.0129
| 4.4 | 0.7206 | 0.0133
| 4.5 | 0.7393 | 0.0139
| 4.6 | 0.7547 | 0.0143
| 4.7 | 0.7713 | 0.0148
| 4.8 | 0.7875 | 0.0152
| 4.9 | 0.8054 | 0.0157
| 5 | 0.8218 | 0.0161
| 5.1 | 0.838 | 0.0165
| 5.2 | 0.8552 | 0.017
| 5.3 | 0.8718 | 0.0173
| 5.4 | 0.8883 | 0.0177
| 5.5 | 0.9043 | 0.0181
| 5.6 | 0.9224 | 0.0185
| 5.7 | 0.9384 | 0.0188
| 5.8 | 0.9545 | 0.0191
| 5.9 | 0.9707 | 0.0194
| 6 | 0.9888 | 0.0198
| 6.1 | 1.005 | 0.0201
| 6.2 | 1.0213 | 0.0204
| 6.3 | 1.0379 | 0.0207
| 6.4 | 1.0553 | 0.021
| 6.5 | 1.0715 | 0.0213
| 6.6 | 1.0881 | 0.0215
| 6.7 | 1.1054 | 0.0218
| 6.8 | 1.1216 | 0.0221
| 6.9 | 1.138 | 0.0223
| 7 | 1.1543 | 0.0225
| 7.1 | 1.1724 | 0.0228
| 7.2 | 1.1883 | 0.023
| 7.3 | 1.2045 | 0.0232
| 7.4 | 1.221 | 0.0234
| 7.5 | 1.2388 | 0.0237
| 7.6 | 1.2551 | 0.0239
| 7.7 | 1.2714 | 0.0241
| 7.8 | 1.2884 | 0.0243
| 7.9 | 1.305 | 0.0245
| 8 | 1.3216 | 0.0246
| 8.1 | 1.3375 | 0.0248
| 8.2 | 1.3558 | 0.0251
| 8.3 | 1.3716 | 0.0252
| 8.4 | 1.388 | 0.0254
| 8.5 | 1.4037 | 0.0255
| 8.6 | 1.4224 | 0.0258
| 8.7 | 1.4383 | 0.0259
| 8.8 | 1.4549 | 0.0261
| 8.9 | 1.471 | 0.0262
| 9 | 1.4889 | 0.0264
| 9.1 | 1.505 | 0.0266
| 9.2 | 1.5212 | 0.0267
| 9.3 | 1.5387 | 0.0269
| 9.4 | 1.555 | 0.027
| 9.5 | 1.5717 | 0.0272
| 9.6 | 1.5873 | 0.0273
| 9.7 | 1.6058 | 0.0275
| 9.8 | 1.6214 | 0.0276
| 9.9 | 1.638 | 0.0277
| 10 | 1.6539 | 0.0278
| 10.1 | 1.6722 | 0.028
| 10.2 | 1.6884 | 0.0282
| 10.3 | 1.7047 | 0.0283
| 10.4 | 1.7215 | 0.0284
| 10.5 | 1.7387 | 0.0286
| 10.6 | 1.755 | 0.0287
| 10.7 | 1.7708 | 0.0288
| 10.8 | 1.7891 | 0.029
| 10.9 | 1.8048 | 0.0291
| 11 | 1.8215 | 0.0292
| 11.1 | 1.8372 | 0.0293
| 11.2 | 1.8556 | 0.0295
| 11.3 | 1.8717 | 0.0296
| 11.4 | 1.888 | 0.0297
| 11.5 | 1.9044 | 0.0298
| 11.6 | 1.9221 | 0.0299
| 11.7 | 1.9385 | 0.03
| 11.8 | 1.9545 | 0.0301
| 11.9 | 1.9719 | 0.0303
| 12 | 1.9882 | 0.0304
| 12.1 | 2.0048 | 0.0305
| 12.2 | 2.0205 | 0.0305
| 12.3 | 2.0393 | 0.0307
| 12.4 | 2.0547 | 0.0308
| 12.5 | 2.0714 | 0.0309
| 12.6 | 2.0873 | 0.031
| 12.7 | 2.1055 | 0.0312
| 12.8 | 2.1219 | 0.0313
| 12.9 | 2.138 | 0.0313
| 13 | 2.1549 | 0.0315
| 13.1 | 2.1718 | 0.0316
| 13.2 | 2.1884 | 0.0317
| 13.3 | 2.2045 | 0.0318
| 13.4 | 2.2223 | 0.0319
| 13.5 | 2.2384 | 0.032
| 13.6 | 2.2545 | 0.0321
| 13.7 | 2.2707 | 0.0322
| 13.8 | 2.2888 | 0.0323
| 13.9 | 2.305 | 0.0324
| 14 | 2.3212 | 0.0325
| 14.1 | 2.3376 | 0.0326
| 14.2 | 2.3555 | 0.0327
| 14.3 | 2.3716 | 0.0328
| 14.4 | 2.3882 | 0.0329
| 14.5 | 2.4052 | 0.033
| 14.6 | 2.4218 | 0.0331
| 14.7 | 2.4381 | 0.0332
| 14.8 | 2.4542 | 0.0333
| 14.9 | 2.4725 | 0.0334
| 15 | 2.4882 | 0.0335
| 15.1 | 2.5046 | 0.0336
| 15.2 | 2.521 | 0.0337
| 15.3 | 2.5387 | 0.0338
| 15.4 | 2.5552 | 0.0339
| 15.5 | 2.5715 | 0.034
| 15.6 | 2.5881 | 0.0341
| 15.7 | 2.6051 | 0.0342
| 15.8 | 2.6216 | 0.0343
| 15.9 | 2.6377 | 0.0343
| 16 | 2.6556 | 0.0345
| 16.1 | 2.6717 | 0.0346
| 16.2 | 2.688 | 0.0347
| 16.3 | 2.7039 | 0.0347
| 16.4 | 2.7224 | 0.0349
| 16.5 | 2.7382 | 0.0349
| 16.6 | 2.7548 | 0.035
| 16.7 | 2.7709 | 0.0351
| 16.8 | 2.7891 | 0.0353
| 16.9 | 2.805 | 0.0353
| 17 | 2.8213 | 0.0354
| 17.1 | 2.8385 | 0.0355
| 17.2 | 2.8551 | 0.0356
| 17.3 | 2.8717 | 0.0357
| 17.4 | 2.8874 | 0.0358
| 17.5 | 2.9058 | 0.0359
| 17.6 | 2.9214 | 0.036
| 17.7 | 2.9379 | 0.0361
| 17.8 | 2.9539 | 0.0361
| 17.9 | 2.9723 | 0.0363
| 18 | 2.9885 | 0.0363
| 18.1 | 3.0047 | 0.0364
| 18.2 | 3.0213 | 0.0365
| 18.3 | 3.0386 | 0.0366
| 18.4 | 3.0551 | 0.0367
| 18.5 | 3.071 | 0.0367
| 18.6 | 3.0889 | 0.0369
| 18.7 | 3.1049 | 0.0369
| 18.8 | 3.1215 | 0.037
| 18.9 | 3.1372 | 0.0371
| 19 | 3.1557 | 0.0373
| 19.1 | 3.1716 | 0.0373
| 19.2 | 3.188 | 0.0374
| 19.3 | 3.2044 | 0.0375
| 19.4 | 3.2222 | 0.0376
| 19.5 | 3.2384 | 0.0377
| 19.6 | 3.2546 | 0.0378
| 19.7 | 3.2718 | 0.0379
| 19.8 | 3.2884 | 0.038
| 19.9 | 3.3049 | 0.038
| 20 | 3.3209 | 0.0381
| 20.1 | 3.3392 | 0.0383
| 20.2 | 3.3549 | 0.0383
| 20.3 | 3.3713 | 0.0384
| 20.4 | 3.3871 | 0.0384
| 20.5 | 3.4055 | 0.0386
| 20.6 | 3.4218 | 0.0386
| 20.7 | 3.4382 | 0.0387
| 20.8 | 3.4546 | 0.0388
| 20.9 | 3.472 | 0.0389
| 21 | 3.4883 | 0.039
| 21.1 | 3.5046 | 0.0391
| 21.2 | 3.5222 | 0.0392
| 21.3 | 3.5384 | 0.0393
| 21.4 | 3.5546 | 0.0393
| 21.5 | 3.5707 | 0.0394
| 21.6 | 3.589 | 0.0396
| 21.7 | 3.6048 | 0.0396
| 21.8 | 3.6212 | 0.0397
| 21.9 | 3.6375 | 0.0398
| 22 | 3.6554 | 0.0399
| 22.1 | 3.6717 | 0.04
| 22.2 | 3.6882 | 0.0401
| 22.3 | 3.7051 | 0.0402
| 22.4 | 3.7218 | 0.0402
| 22.5 | 3.7381 | 0.0403
| 22.6 | 3.7544 | 0.0404
| 22.7 | 3.7723 | 0.0405
| 22.8 | 3.7882 | 0.0406
| 22.9 | 3.8047 | 0.0407
| 23 | 3.8207 | 0.0407
| 23.1 | 3.8389 | 0.0409
| 23.2 | 3.8549 | 0.0409
| 23.3 | 3.8714 | 0.041
| 23.4 | 3.8879 | 0.0411
| 23.5 | 3.9052 | 0.0412
| 23.6 | 3.9215 | 0.0413
| 23.7 | 3.9379 | 0.0413
| 23.8 | 3.9555 | 0.0415
| 23.9 | 3.9717 | 0.0416
| 24 | 3.988 | 0.0416
| 24.1 | 4.0039 | 0.0417
| 24.2 | 4.0226 | 0.0419
| 24.3 | 4.0382 | 0.0419
| 24.4 | 4.0547 | 0.042
| 24.5 | 4.0708 | 0.042
| 24.6 | 4.089 | 0.0422
| 24.7 | 4.1052 | 0.0422
| 24.8 | 4.1213 | 0.0423
| 24.9 | 4.1384 | 0.0424
| 25 | 4.1552 | 0.0425
| 25.1 | 4.1716 | 0.0426
| 25.2 | 4.1876 | 0.0426
| 25.3 | 4.2056 | 0.0428
| 25.4 | 4.2215 | 0.0428
| 25.5 | 4.2378 | 0.0429
| 25.6 | 4.2539 | 0.043
| 25.7 | 4.2724 | 0.0431
| 25.8 | 4.2883 | 0.0432
| 25.9 | 4.3049 | 0.0433
| 26 | 4.321 | 0.0433
| 26.1 | 4.3389 | 0.0435
| 26.2 | 4.355 | 0.0435
| 26.3 | 4.3711 | 0.0436
| 26.4 | 4.3888 | 0.0437
| 26.5 | 4.4049 | 0.0438
| 26.6 | 4.4217 | 0.0439
| 26.7 | 4.4372 | 0.0439
| 26.8 | 4.4556 | 0.0441
| 26.9 | 4.4716 | 0.0441
| 27 | 4.488 | 0.0442
| 27.1 | 4.5043 | 0.0443
| 27.2 | 4.5222 | 0.0444
| 27.3 | 4.5384 | 0.0445
| 27.4 | 4.5547 | 0.0445
| 27.5 | 4.5717 | 0.0447
| 27.6 | 4.5883 | 0.0447
| 27.7 | 4.6048 | 0.0448
| 27.8 | 4.6211 | 0.0449
| 27.9 | 4.6389 | 0.045
| 28 | 4.6548 | 0.0451
| 28.1 | 4.6713 | 0.0452
| 28.2 | 4.6872 | 0.0452
| 28.3 | 4.7058 | 0.0454
| 28.4 | 4.7216 | 0.0454
| 28.5 | 4.7381 | 0.0455
| 28.6 | 4.7544 | 0.0456
| 28.7 | 4.772 | 0.0457
| 28.8 | 4.7885 | 0.0458
| 28.9 | 4.8047 | 0.0458
| 29 | 4.8219 | 0.046
| 29.1 | 4.8385 | 0.046
| 29.2 | 4.8546 | 0.0461
| 29.3 | 4.8708 | 0.0462
| 29.4 | 4.8889 | 0.0463
| 29.5 | 4.9049 | 0.0464
| 29.6 | 4.9212 | 0.0464
| 29.7 | 4.9372 | 0.0465
| 29.8 | 4.9553 | 0.0467
| 29.9 | 4.9716 | 0.0467
| 30 | 4.9881 | 0.0468
| 30.1 | 5.0052 | 0.0469
| 30.2 | 5.0218 | 0.047
| 30.3 | 5.0382 | 0.0471
| 30.4 | 5.0545 | 0.0471
| 30.5 | 5.0723 | 0.0473
| 30.6 | 5.0882 | 0.0473
| 30.7 | 5.1044 | 0.0474
| 30.8 | 5.1208 | 0.0475
| 30.9 | 5.1392 | 0.0476
| 31 | 5.1549 | 0.0477
| 31.1 | 5.1716 | 0.0477
| 31.2 | 5.1876 | 0.0478
| 31.3 | 5.2053 | 0.0479
| 31.4 | 5.2214 | 0.048
| 31.5 | 5.2379 | 0.048
| 31.6 | 5.2554 | 0.0482
| 31.7 | 5.2718 | 0.0483
| 31.8 | 5.2881 | 0.0483
| 31.9 | 5.3038 | 0.0484
| 32 | 5.3226 | 0.0486
| 32.1 | 5.338 | 0.0485
| 32.2 | 5.3546 | 0.0486
| 32.228 | 5.3594 | 0.0459
| 32.231 | 5.3598 | 0.0429
| 32.234 | 5.3603 | 0.0393
| 32.236 | 5.3607 | 0.0366
| 32.238 | 5.361 | 0.0339
| 32.24 | 5.3613 | 0.0311
| 32.242 | 5.3616 | 0.0284
8 | Time | Displacement | Force
| (s) | (mm) | (kN)
| 0 | 0 | 0
| 0.1 | 0.0024 | 0
| 0.2 | 0.0121 | 0
| 0.3 | 0.0389 | 0
| 0.4 | 0.0552 | 0
| 0.5 | 0.073 | 0
| 0.6 | 0.0893 | 0
| 0.7 | 0.106 | 0
| 0.8 | 0.1225 | 0
| 0.9 | 0.14 | 0
| 1 | 0.1562 | 0
| 1.1 | 0.1726 | 0
| 1.2 | 0.1897 | 0
| 1.3 | 0.2062 | 0.0001
| 1.4 | 0.2226 | 0.0001
| 1.5 | 0.2385 | 0.0001
| 1.6 | 0.2568 | 0.0001
| 1.7 | 0.2727 | 0.0002
| 1.8 | 0.2893 | 0.0003
| 1.9 | 0.3053 | 0.0004
| 2 | 0.3234 | 0.0005
| 2.1 | 0.3396 | 0.0005
| 2.2 | 0.3559 | 0.0006
| 2.3 | 0.3727 | 0.0008
| 2.4 | 0.3899 | 0.001
| 2.5 | 0.406 | 0.0011
| 2.6 | 0.4222 | 0.0012
| 2.7 | 0.44 | 0.0014
| 2.8 | 0.4562 | 0.0017
| 2.9 | 0.4729 | 0.0019
| 3 | 0.4885 | 0.0021
| 3.1 | 0.5069 | 0.0024
| 3.2 | 0.5226 | 0.0027
| 3.3 | 0.5393 | 0.0029
| 3.4 | 0.5554 | 0.0032
| 3.5 | 0.5733 | 0.0036
| 3.6 | 0.5897 | 0.004
| 3.7 | 0.6058 | 0.0043
| 3.8 | 0.6231 | 0.0047
| 3.9 | 0.6396 | 0.0051
| 4 | 0.6561 | 0.0055
| 4.1 | 0.6718 | 0.0059
| 4.2 | 0.6901 | 0.0064
| 4.3 | 0.7061 | 0.0068
| 4.4 | 0.7228 | 0.0073
| 4.5 | 0.7386 | 0.0078
| 4.6 | 0.7567 | 0.0082
| 4.7 | 0.7729 | 0.0088
| 4.8 | 0.7893 | 0.0093
| 4.9 | 0.8059 | 0.0099
| 5 | 0.823 | 0.0105
| 5.1 | 0.8397 | 0.0111
| 5.2 | 0.8555 | 0.0116
| 5.3 | 0.8733 | 0.0123
| 5.4 | 0.8895 | 0.013
| 5.5 | 0.9059 | 0.0136
| 5.6 | 0.9218 | 0.0142
| 5.7 | 0.9401 | 0.015
| 5.8 | 0.9562 | 0.0157
| 5.9 | 0.9726 | 0.0164
| 6 | 0.9888 | 0.0171
| 6.1 | 1.0066 | 0.018
| 6.2 | 1.0229 | 0.0188
| 6.3 | 1.0391 | 0.0196
| 6.4 | 1.0564 | 0.0204
| 6.5 | 1.0729 | 0.0213
| 6.6 | 1.0896 | 0.022
| 6.7 | 1.1053 | 0.0228
| 6.8 | 1.1235 | 0.0236
| 6.9 | 1.1396 | 0.0243
| 7 | 1.1558 | 0.0251
| 7.1 | 1.1719 | 0.0258
| 7.2 | 1.1899 | 0.0266
| 7.3 | 1.2062 | 0.0273
| 7.4 | 1.2226 | 0.0279
| 7.5 | 1.2393 | 0.0286
| 7.6 | 1.2565 | 0.0293
| 7.7 | 1.2728 | 0.03
| 7.8 | 1.2889 | 0.0305
| 7.9 | 1.3065 | 0.0312
| 8 | 1.3229 | 0.0318
| 8.1 | 1.3391 | 0.0324
| 8.2 | 1.3553 | 0.0329
| 8.3 | 1.3736 | 0.0336
| 8.4 | 1.3894 | 0.0341
| 8.5 | 1.4059 | 0.0346
| 8.6 | 1.4222 | 0.0351
| 8.7 | 1.4401 | 0.0357
| 8.8 | 1.4562 | 0.0361
| 8.9 | 1.4725 | 0.0366
| 9 | 1.4897 | 0.0371
| 9.1 | 1.5062 | 0.0375
| 9.2 | 1.5228 | 0.0379
| 9.3 | 1.5385 | 0.0383
| 9.4 | 1.5566 | 0.0388
| 9.5 | 1.5729 | 0.0392
| 9.6 | 1.5892 | 0.0396
| 9.7 | 1.6053 | 0.0399
| 9.8 | 1.6233 | 0.0404
| 9.9 | 1.6396 | 0.0407
| 10 | 1.6558 | 0.041
| 10.1 | 1.6725 | 0.0414
| 10.2 | 1.6901 | 0.0417
| 10.3 | 1.7061 | 0.042
| 10.4 | 1.7223 | 0.0423
| 10.5 | 1.7399 | 0.0427
| 10.6 | 1.7562 | 0.0429
| 10.7 | 1.7729 | 0.0432
| 10.8 | 1.7883 | 0.0434
| 10.9 | 1.8071 | 0.0438
| 11 | 1.8226 | 0.044
| 11.1 | 1.8392 | 0.0442
| 11.2 | 1.8552 | 0.0445
| 11.3 | 1.8735 | 0.0448
| 11.4 | 1.8895 | 0.045
| 11.5 | 1.9057 | 0.0452
| 11.6 | 1.9229 | 0.0455
| 11.7 | 1.9398 | 0.0457
| 11.8 | 1.9561 | 0.0459
| 11.9 | 1.972 | 0.0461
| 12 | 1.9901 | 0.0464
| 12.1 | 2.0059 | 0.0466
| 12.2 | 2.0227 | 0.0468
| 12.3 | 2.0384 | 0.0469
| 12.4 | 2.0571 | 0.0473
| 12.5 | 2.0729 | 0.0474
| 12.6 | 2.0892 | 0.0476
| 12.7 | 2.1058 | 0.0478
| 12.8 | 2.1232 | 0.048
| 12.9 | 2.1395 | 0.0482
| 13 | 2.1556 | 0.0483
| 13.1 | 2.1731 | 0.0486
| 13.2 | 2.1896 | 0.0487
| 13.3 | 2.2059 | 0.0489
| 13.4 | 2.2217 | 0.049
| 13.5 | 2.2403 | 0.0493
| 13.6 | 2.2561 | 0.0494
| 13.7 | 2.2725 | 0.0496
| 13.8 | 2.2887 | 0.0497
| 13.9 | 2.3067 | 0.0499
| 14 | 2.323 | 0.0501
| 14.1 | 2.3392 | 0.0502
| 14.2 | 2.3562 | 0.0504
| 14.3 | 2.3731 | 0.0505
| 14.4 | 2.3896 | 0.0507
| 14.5 | 2.4055 | 0.0508
| 14.6 | 2.4234 | 0.0511
| 14.7 | 2.4397 | 0.0512
| 14.8 | 2.4556 | 0.0513
| 14.9 | 2.4717 | 0.0514
| 15 | 2.4902 | 0.0517
| 15.1 | 2.5062 | 0.0518
| 15.2 | 2.5225 | 0.0519
| 15.3 | 2.539 | 0.052
| 15.4 | 2.5565 | 0.0522
| 15.5 | 2.573 | 0.0524
| 15.6 | 2.5891 | 0.0525
| 15.7 | 2.6063 | 0.0526
| 15.8 | 2.6229 | 0.0528
| 15.9 | 2.6393 | 0.0529
| 16 | 2.6553 | 0.053
| 16.1 | 2.6737 | 0.0533
| 16.2 | 2.6893 | 0.0533
| 16.3 | 2.7059 | 0.0534
| 16.4 | 2.722 | 0.0536
| 16.5 | 2.7401 | 0.0538
| 16.6 | 2.7561 | 0.0539
| 16.7 | 2.7726 | 0.054
| 16.8 | 2.7895 | 0.0542
| 16.9 | 2.8064 | 0.0543
| 17 | 2.8227 | 0.0544
| 17.1 | 2.8386 | 0.0545
| 17.2 | 2.8567 | 0.0547
| 17.3 | 2.8728 | 0.0548
| 17.4 | 2.8892 | 0.0549
| 17.5 | 2.9054 | 0.055
| 17.6 | 2.9234 | 0.0552
| 17.7 | 2.9394 | 0.0553
| 17.8 | 2.9559 | 0.0554
| 17.9 | 2.9721 | 0.0556
| 18 | 2.9903 | 0.0557
| 18.092 | 3.0048 | 0.0529
| 18.095 | 3.0053 | 0.0495
| 18.097 | 3.0057 | 0.0469
| 18.099 | 3.006 | 0.0439
| 18.101 | 3.0064 | 0.0409
| 18.103 | 3.0067 | 0.0377
| 18.105 | 3.007 | 0.0345
| 18.106 | 3.0072 | 0.0329