## nc75,2h,0.065um
Results Table 1
Modulus (Automatic Young's)
(MPa)
1 | 3051.12
2 | 3281.81
3 | 3365.91
4 | 3277.13
5 | 3297.43
6 | 3295.43
7 | 3326.56
8 | 3575.81
9 | 3539.25
Results Table 2
1 | Time | Displacement | Force
| (s) | (mm) | (kN)
| 0 | 0 | 0
| 0.1 | 0.0021 | 0
| 0.2 | 0.01 | 0
| 0.3 | 0.0381 | 0
| 0.4 | 0.0539 | 0
| 0.5 | 0.0722 | 0.0001
| 0.6 | 0.0885 | 0.0001
| 0.7 | 0.1047 | 0.0001
| 0.8 | 0.1217 | 0.0001
| 0.9 | 0.1385 | 0.0001
| 1 | 0.1551 | 0.0001
| 1.1 | 0.1711 | 0.0002
| 1.2 | 0.189 | 0.0002
| 1.3 | 0.2051 | 0.0002
| 1.4 | 0.2215 | 0.0003
| 1.5 | 0.2375 | 0.0003
| 1.6 | 0.2556 | 0.0003
| 1.7 | 0.2717 | 0.0004
| 1.8 | 0.2883 | 0.0004
| 1.9 | 0.3047 | 0.0004
| 2 | 0.3223 | 0.0005
| 2.1 | 0.3384 | 0.0005
| 2.2 | 0.355 | 0.0006
| 2.3 | 0.3721 | 0.0006
| 2.4 | 0.3886 | 0.0007
| 2.5 | 0.4049 | 0.0007
| 2.6 | 0.4208 | 0.0008
| 2.7 | 0.439 | 0.0008
| 2.8 | 0.4549 | 0.0009
| 2.9 | 0.4715 | 0.0009
| 3 | 0.4875 | 0.001
| 3.1 | 0.5055 | 0.0011
| 3.2 | 0.5219 | 0.0011
| 3.3 | 0.5383 | 0.0012
| 3.4 | 0.5551 | 0.0013
| 3.5 | 0.572 | 0.0014
| 3.6 | 0.5884 | 0.0015
| 3.7 | 0.6046 | 0.0016
| 3.8 | 0.6224 | 0.0017
| 3.9 | 0.6384 | 0.0018
| 4 | 0.6546 | 0.0019
| 4.1 | 0.6708 | 0.002
| 4.2 | 0.6893 | 0.0021
| 4.3 | 0.705 | 0.0023
| 4.4 | 0.7218 | 0.0024
| 4.5 | 0.7378 | 0.0026
| 4.6 | 0.7555 | 0.0027
| 4.7 | 0.7716 | 0.0029
| 4.8 | 0.7881 | 0.003
| 4.9 | 0.8054 | 0.0032
| 5 | 0.8219 | 0.0033
| 5.1 | 0.8382 | 0.0036
| 5.2 | 0.8543 | 0.0038
| 5.3 | 0.8724 | 0.004
| 5.4 | 0.8883 | 0.0042
| 5.5 | 0.9048 | 0.0044
| 5.6 | 0.9208 | 0.0047
| 5.7 | 0.9392 | 0.0049
| 5.8 | 0.9552 | 0.0052
| 5.9 | 0.9716 | 0.0054
| 6 | 0.9881 | 0.0057
| 6.1 | 1.0055 | 0.006
| 6.2 | 1.0218 | 0.0063
| 6.3 | 1.0378 | 0.0065
| 6.4 | 1.0555 | 0.0068
| 6.5 | 1.0719 | 0.0072
| 6.6 | 1.0882 | 0.0075
| 6.7 | 1.104 | 0.0078
| 6.8 | 1.1226 | 0.0082
| 6.9 | 1.1382 | 0.0085
| 7 | 1.1548 | 0.0089
| 7.1 | 1.1711 | 0.0092
| 7.2 | 1.1891 | 0.0096
| 7.3 | 1.2051 | 0.0099
| 7.4 | 1.2214 | 0.0103
| 7.5 | 1.2385 | 0.0107
| 7.6 | 1.2551 | 0.011
| 7.7 | 1.2719 | 0.0114
| 7.8 | 1.2876 | 0.0118
| 7.9 | 1.3056 | 0.0122
| 8 | 1.3217 | 0.0125
| 8.1 | 1.3382 | 0.0129
| 8.2 | 1.3541 | 0.0132
| 8.3 | 1.3724 | 0.0136
| 8.4 | 1.3884 | 0.014
| 8.5 | 1.405 | 0.0143
| 8.6 | 1.4214 | 0.0147
| 8.7 | 1.439 | 0.015
| 8.8 | 1.4549 | 0.0154
| 8.9 | 1.4713 | 0.0157
| 9 | 1.4888 | 0.016
| 9.1 | 1.505 | 0.0163
| 9.2 | 1.5217 | 0.0166
| 9.3 | 1.5373 | 0.0169
| 9.4 | 1.5557 | 0.0173
| 9.5 | 1.5719 | 0.0176
| 9.6 | 1.5882 | 0.0178
| 9.7 | 1.6043 | 0.0181
| 9.8 | 1.6223 | 0.0184
| 9.9 | 1.6386 | 0.0187
| 10 | 1.6549 | 0.0189
| 10.1 | 1.672 | 0.0192
| 10.2 | 1.6887 | 0.0194
| 10.3 | 1.7049 | 0.0197
| 10.4 | 1.721 | 0.0199
| 10.5 | 1.7388 | 0.0202
| 10.6 | 1.7551 | 0.0204
| 10.7 | 1.7715 | 0.0206
| 10.8 | 1.7874 | 0.0208
| 10.9 | 1.8057 | 0.0211
| 11 | 1.8219 | 0.0213
| 11.1 | 1.8383 | 0.0215
| 11.2 | 1.8547 | 0.0217
| 11.3 | 1.8721 | 0.0219
| 11.4 | 1.8885 | 0.0221
| 11.5 | 1.9048 | 0.0222
| 11.6 | 1.9223 | 0.0225
| 11.7 | 1.9385 | 0.0226
| 11.8 | 1.9547 | 0.0228
| 11.9 | 1.9707 | 0.0229
| 12 | 1.9892 | 0.0232
| 12.1 | 2.0051 | 0.0233
| 12.2 | 2.0217 | 0.0235
| 12.3 | 2.0376 | 0.0236
| 12.4 | 2.0556 | 0.0238
| 12.5 | 2.0717 | 0.0239
| 12.6 | 2.0881 | 0.0241
| 12.7 | 2.1051 | 0.0242
| 12.8 | 2.1221 | 0.0244
| 12.9 | 2.1383 | 0.0245
| 13 | 2.1544 | 0.0246
| 13.1 | 2.1724 | 0.0248
| 13.2 | 2.1883 | 0.0249
| 13.3 | 2.2049 | 0.0251
| 13.4 | 2.2207 | 0.0252
| 13.5 | 2.2392 | 0.0254
| 13.6 | 2.2551 | 0.0254
| 13.7 | 2.2716 | 0.0256
| 13.8 | 2.288 | 0.0257
| 13.9 | 2.3056 | 0.0258
| 14 | 2.3219 | 0.026
| 14.1 | 2.338 | 0.026
| 14.2 | 2.3553 | 0.0262
| 14.3 | 2.3719 | 0.0263
| 14.4 | 2.3881 | 0.0264
| 14.5 | 2.4041 | 0.0265
| 14.6 | 2.4224 | 0.0267
| 14.7 | 2.4383 | 0.0267
| 14.8 | 2.4548 | 0.0268
| 14.9 | 2.4708 | 0.0269
| 15 | 2.4892 | 0.0271
| 15.1 | 2.5052 | 0.0271
| 15.2 | 2.5214 | 0.0272
| 15.3 | 2.5385 | 0.0273
| 15.335 | 2.545 | 0.0243
| 15.339 | 2.5457 | 0.0215
| 15.343 | 2.5464 | 0.0184
| 15.346 | 2.5469 | 0.0161
2 | Time | Displacement | Force
| (s) | (mm) | (kN)
| 0 | 0 | 0
| 0.1 | 0.0016 | 0
| 0.2 | 0.0061 | 0
| 0.3 | 0.023 | 0.0002
| 0.4 | 0.0456 | 0.0005
| 0.5 | 0.0621 | 0.0007
| 0.6 | 0.079 | 0.0009
| 0.7 | 0.0949 | 0.0012
| 0.8 | 0.1133 | 0.0015
| 0.9 | 0.1292 | 0.0017
| 1 | 0.1457 | 0.0021
| 1.1 | 0.1625 | 0.0024
| 1.2 | 0.1797 | 0.0028
| 1.3 | 0.1962 | 0.0033
| 1.4 | 0.212 | 0.0038
| 1.5 | 0.2301 | 0.0043
| 1.6 | 0.246 | 0.0048
| 1.7 | 0.2625 | 0.0054
| 1.8 | 0.2783 | 0.0059
| 1.9 | 0.2969 | 0.0066
| 2 | 0.3126 | 0.0072
| 2.1 | 0.3292 | 0.0078
| 2.2 | 0.3455 | 0.0084
| 2.3 | 0.363 | 0.0091
| 2.4 | 0.3796 | 0.0097
| 2.5 | 0.3958 | 0.0103
| 2.6 | 0.4131 | 0.0109
| 2.7 | 0.4295 | 0.0115
| 2.8 | 0.4458 | 0.0121
| 2.9 | 0.4618 | 0.0126
| 3 | 0.48 | 0.0133
| 3.1 | 0.4959 | 0.0138
| 3.2 | 0.5126 | 0.0144
| 3.3 | 0.5285 | 0.0149
| 3.4 | 0.5466 | 0.0155
| 3.5 | 0.5627 | 0.016
| 3.6 | 0.5792 | 0.0165
| 3.7 | 0.5962 | 0.017
| 3.8 | 0.613 | 0.0175
| 3.9 | 0.6293 | 0.018
| 4 | 0.6454 | 0.0184
| 4.1 | 0.6633 | 0.0189
| 4.2 | 0.6791 | 0.0194
| 4.3 | 0.6959 | 0.0198
| 4.4 | 0.7115 | 0.0202
| 4.5 | 0.7303 | 0.0207
| 4.6 | 0.7458 | 0.0211
| 4.7 | 0.7625 | 0.0215
| 4.8 | 0.7788 | 0.0219
| 4.9 | 0.7965 | 0.0223
| 5 | 0.8128 | 0.0226
| 5.1 | 0.829 | 0.023
| 5.2 | 0.8462 | 0.0233
| 5.3 | 0.8631 | 0.0237
| 5.4 | 0.8793 | 0.024
| 5.5 | 0.8951 | 0.0243
| 5.6 | 0.9135 | 0.0247
| 5.7 | 0.9294 | 0.0249
| 5.8 | 0.9461 | 0.0252
| 5.9 | 0.9616 | 0.0255
| 6 | 0.9802 | 0.0258
| 6.1 | 0.9959 | 0.026
| 6.2 | 1.0125 | 0.0263
| 6.3 | 1.0291 | 0.0266
| 6.4 | 1.0464 | 0.0268
| 6.5 | 1.0627 | 0.0271
| 6.6 | 1.0788 | 0.0273
| 6.7 | 1.0965 | 0.0276
| 6.8 | 1.1127 | 0.0278
| 6.9 | 1.1291 | 0.028
| 7 | 1.1449 | 0.0282
| 7.1 | 1.1637 | 0.0285
| 7.2 | 1.1792 | 0.0286
| 7.3 | 1.1959 | 0.0288
| 7.4 | 1.212 | 0.0262
| 7.404 | 1.2127 | 0.0233
| 7.408 | 1.2135 | 0.02
| 7.411 | 1.2141 | 0.0175
| 7.412 | 1.2143 | 0.0167
3 | Time | Displacement | Force
| (s) | (mm) | (kN)
| 0 | 0 | 0
| 0.1 | 0.002 | 0
| 0.2 | 0.0106 | 0.0002
| 0.3 | 0.0378 | 0.0008
| 0.4 | 0.0554 | 0.0012
| 0.5 | 0.0719 | 0.0017
| 0.6 | 0.0881 | 0.0022
| 0.7 | 0.1059 | 0.0027
| 0.8 | 0.122 | 0.0032
| 0.9 | 0.1385 | 0.0038
| 1 | 0.1542 | 0.0043
| 1.1 | 0.1727 | 0.005
| 1.2 | 0.1888 | 0.0055
| 1.3 | 0.2052 | 0.0062
| 1.4 | 0.2215 | 0.0067
| 1.5 | 0.2393 | 0.0074
| 1.6 | 0.2555 | 0.008
| 1.7 | 0.2718 | 0.0086
| 1.8 | 0.2891 | 0.0093
| 1.9 | 0.3057 | 0.0099
| 2 | 0.3218 | 0.0105
| 2.1 | 0.338 | 0.0111
| 2.2 | 0.3559 | 0.0118
| 2.3 | 0.3721 | 0.0124
| 2.4 | 0.3884 | 0.013
| 2.5 | 0.4046 | 0.0136
| 2.6 | 0.4226 | 0.0142
| 2.7 | 0.4387 | 0.0147
| 2.8 | 0.4553 | 0.0153
| 2.9 | 0.472 | 0.0159
| 3 | 0.4891 | 0.0165
| 3.1 | 0.5054 | 0.017
| 3.2 | 0.5217 | 0.0175
| 3.3 | 0.5394 | 0.0181
| 3.4 | 0.5555 | 0.0186
| 3.5 | 0.5718 | 0.0191
| 3.6 | 0.5879 | 0.0196
| 3.7 | 0.6061 | 0.0201
| 3.8 | 0.6221 | 0.0206
| 3.9 | 0.6389 | 0.021
| 4 | 0.6547 | 0.0214
| 4.1 | 0.6724 | 0.0219
| 4.2 | 0.6887 | 0.0223
| 4.3 | 0.705 | 0.0227
| 4.4 | 0.7224 | 0.0231
| 4.5 | 0.7388 | 0.0235
| 4.6 | 0.7552 | 0.0238
| 4.7 | 0.7712 | 0.0242
| 4.8 | 0.7894 | 0.0246
| 4.9 | 0.8054 | 0.0249
| 5 | 0.8219 | 0.0252
| 5.1 | 0.8377 | 0.0255
| 5.2 | 0.8562 | 0.0259
| 5.3 | 0.8721 | 0.0261
| 5.4 | 0.8885 | 0.0263
| 5.5 | 0.9051 | 0.0265
| 5.6 | 0.9226 | 0.0268
| 5.7 | 0.9391 | 0.027
| 5.793 | 0.9539 | 0.0239
| 5.797 | 0.9545 | 0.0211
| 5.801 | 0.9551 | 0.018
| 5.804 | 0.9555 | 0.0156
4 | Time | Displacement | Force
| (s) | (mm) | (kN)
| 0 | 0 | 0
| 0.1 | 0.0022 | 0
| 0.2 | 0.0094 | 0
| 0.3 | 0.0381 | 0.0001
| 0.4 | 0.0537 | 0.0001
| 0.5 | 0.0724 | 0.0002
| 0.6 | 0.0884 | 0.0002
| 0.7 | 0.1048 | 0.0003
| 0.8 | 0.121 | 0.0004
| 0.9 | 0.139 | 0.0005
| 1 | 0.1551 | 0.0006
| 1.1 | 0.1715 | 0.0008
| 1.2 | 0.1888 | 0.0009
| 1.3 | 0.2052 | 0.001
| 1.4 | 0.2217 | 0.0011
| 1.5 | 0.2375 | 0.0013
| 1.6 | 0.2559 | 0.0014
| 1.7 | 0.2718 | 0.0016
| 1.8 | 0.2882 | 0.0017
| 1.9 | 0.3044 | 0.0019
| 2 | 0.3223 | 0.0021
| 2.1 | 0.3383 | 0.0023
| 2.2 | 0.355 | 0.0025
| 2.3 | 0.3718 | 0.0027
| 2.4 | 0.3888 | 0.0029
| 2.5 | 0.4051 | 0.0032
| 2.6 | 0.4212 | 0.0034
| 2.7 | 0.4392 | 0.0037
| 2.8 | 0.4549 | 0.0039
| 2.9 | 0.4717 | 0.0042
| 3 | 0.4873 | 0.0044
| 3.1 | 0.506 | 0.0047
| 3.2 | 0.5216 | 0.005
| 3.3 | 0.5383 | 0.0053
| 3.4 | 0.5543 | 0.0057
| 3.5 | 0.5725 | 0.0061
| 3.6 | 0.5884 | 0.0064
| 3.7 | 0.6048 | 0.0068
| 3.8 | 0.6218 | 0.0072
| 3.9 | 0.6389 | 0.0077
| 4 | 0.6551 | 0.0081
| 4.1 | 0.6708 | 0.0085
| 4.2 | 0.6893 | 0.0091
| 4.3 | 0.705 | 0.0095
| 4.4 | 0.7218 | 0.01
| 4.5 | 0.7373 | 0.0105
| 4.6 | 0.756 | 0.0111
| 4.7 | 0.7717 | 0.0116
| 4.8 | 0.7883 | 0.0121
| 4.9 | 0.8048 | 0.0127
| 5 | 0.8222 | 0.0133
| 5.1 | 0.8385 | 0.0138
| 5.2 | 0.8545 | 0.0143
| 5.3 | 0.8722 | 0.0149
| 5.4 | 0.8884 | 0.0155
| 5.5 | 0.9053 | 0.016
| 5.6 | 0.9208 | 0.0165
| 5.7 | 0.9392 | 0.0172
| 5.8 | 0.9549 | 0.0177
| 5.9 | 0.9716 | 0.0182
| 6 | 0.9877 | 0.0187
| 6.1 | 1.0058 | 0.0193
| 6.2 | 1.022 | 0.0198
| 6.3 | 1.0382 | 0.0203
| 6.4 | 1.0551 | 0.0208
| 6.5 | 1.0719 | 0.0213
| 6.6 | 1.0885 | 0.0218
| 6.7 | 1.104 | 0.0222
| 6.8 | 1.1225 | 0.0228
| 6.9 | 1.1383 | 0.0232
| 7 | 1.1548 | 0.0237
| 7.1 | 1.1706 | 0.0241
| 7.2 | 1.1894 | 0.0246
| 7.3 | 1.205 | 0.025
| 7.4 | 1.2216 | 0.0254
| 7.5 | 1.2382 | 0.0258
| 7.6 | 1.2554 | 0.0262
| 7.7 | 1.272 | 0.0266
| 7.8 | 1.2879 | 0.0269
| 7.9 | 1.3057 | 0.0273
| 8 | 1.3218 | 0.0276
| 8.1 | 1.3384 | 0.028
| 8.2 | 1.3542 | 0.0282
| 8.3 | 1.3726 | 0.0286
| 8.4 | 1.3884 | 0.0289
| 8.5 | 1.4049 | 0.0292
| 8.6 | 1.4209 | 0.0295
| 8.7 | 1.4389 | 0.0299
| 8.8 | 1.4553 | 0.0301
| 8.9 | 1.4715 | 0.0304
| 9 | 1.4885 | 0.0307
| 9.1 | 1.5053 | 0.0309
| 9.2 | 1.5217 | 0.0312
| 9.3 | 1.5378 | 0.0314
| 9.4 | 1.5557 | 0.0317
| 9.5 | 1.5716 | 0.0319
| 9.6 | 1.5884 | 0.0322
| 9.7 | 1.6041 | 0.0323
| 9.8 | 1.6224 | 0.0326
| 9.9 | 1.6384 | 0.0327
| 9.971 | 1.65 | 0.0297
| 9.975 | 1.6507 | 0.0265
| 9.978 | 1.6512 | 0.0238
| 9.981 | 1.6517 | 0.0209
| 9.983 | 1.6521 | 0.019
5 | Time | Displacement | Force
| (s) | (mm) | (kN)
| 0 | 0 | 0
| 0.1 | 0.0021 | 0
| 0.2 | 0.0087 | 0
| 0.3 | 0.0378 | 0
| 0.4 | 0.0534 | 0.0001
| 0.5 | 0.0721 | 0.0001
| 0.6 | 0.088 | 0.0001
| 0.7 | 0.1044 | 0.0002
| 0.8 | 0.1205 | 0.0002
| 0.9 | 0.1386 | 0.0003
| 1 | 0.1548 | 0.0003
| 1.1 | 0.171 | 0.0004
| 1.2 | 0.1885 | 0.0005
| 1.3 | 0.2048 | 0.0006
| 1.4 | 0.2214 | 0.0007
| 1.5 | 0.2372 | 0.0008
| 1.6 | 0.2554 | 0.001
| 1.7 | 0.2714 | 0.0011
| 1.8 | 0.2879 | 0.0012
| 1.9 | 0.3039 | 0.0014
| 2 | 0.322 | 0.0016
| 2.1 | 0.3379 | 0.0018
| 2.2 | 0.3546 | 0.002
| 2.3 | 0.3713 | 0.0021
| 2.4 | 0.3885 | 0.0024
| 2.5 | 0.4048 | 0.0026
| 2.6 | 0.4209 | 0.0028
| 2.7 | 0.4387 | 0.003
| 2.8 | 0.4546 | 0.0033
| 2.9 | 0.4712 | 0.0035
| 3 | 0.4869 | 0.0037
| 3.1 | 0.5055 | 0.004
| 3.2 | 0.5212 | 0.0043
| 3.3 | 0.5379 | 0.0045
| 3.4 | 0.5539 | 0.0048
| 3.5 | 0.572 | 0.0051
| 3.6 | 0.5881 | 0.0053
| 3.7 | 0.6046 | 0.0056
| 3.8 | 0.6214 | 0.0057
| 3.9 | 0.6385 | 0.006
| 4 | 0.6548 | 0.0063
| 4.1 | 0.6706 | 0.0066
| 4.2 | 0.6888 | 0.007
| 4.3 | 0.7046 | 0.0073
| 4.4 | 0.7215 | 0.0076
| 4.5 | 0.7368 | 0.0079
| 4.6 | 0.7557 | 0.0082
| 4.7 | 0.7714 | 0.0086
| 4.8 | 0.7879 | 0.0089
| 4.9 | 0.8042 | 0.0092
| 5 | 0.8219 | 0.0095
| 5.1 | 0.8382 | 0.0098
| 5.2 | 0.8542 | 0.0101
| 5.3 | 0.8717 | 0.0105
| 5.4 | 0.8882 | 0.0108
| 5.5 | 0.9048 | 0.0111
| 5.6 | 0.9204 | 0.0114
| 5.7 | 0.9389 | 0.0118
| 5.8 | 0.9546 | 0.0121
| 5.9 | 0.9712 | 0.0124
| 6 | 0.9872 | 0.0127
| 6.1 | 1.0053 | 0.0131
| 6.2 | 1.0217 | 0.0134
| 6.3 | 1.0379 | 0.0137
| 6.4 | 1.0547 | 0.014
| 6.5 | 1.0716 | 0.0143
| 6.6 | 1.0881 | 0.0146
| 6.7 | 1.1039 | 0.0149
| 6.8 | 1.122 | 0.0153
| 6.9 | 1.1379 | 0.0155
| 7 | 1.1545 | 0.0159
| 7.1 | 1.1702 | 0.0161
| 7.2 | 1.1889 | 0.0165
| 7.3 | 1.2047 | 0.0167
| 7.4 | 1.2212 | 0.0171
| 7.5 | 1.2376 | 0.0173
| 7.6 | 1.2551 | 0.0177
| 7.7 | 1.2717 | 0.018
| 7.8 | 1.2876 | 0.0182
| 7.9 | 1.3053 | 0.0185
| 8 | 1.3214 | 0.0188
| 8.1 | 1.3381 | 0.0191
| 8.2 | 1.3539 | 0.0193
| 8.3 | 1.3722 | 0.0196
| 8.4 | 1.388 | 0.0199
| 8.5 | 1.4045 | 0.0202
| 8.6 | 1.4205 | 0.0204
| 8.7 | 1.4386 | 0.0207
| 8.8 | 1.4548 | 0.021
| 8.9 | 1.4712 | 0.0212
| 9 | 1.4881 | 0.0215
| 9.1 | 1.5049 | 0.0218
| 9.2 | 1.5213 | 0.022
| 9.3 | 1.5375 | 0.0223
| 9.4 | 1.5554 | 0.0226
| 9.5 | 1.5713 | 0.0228
| 9.6 | 1.5879 | 0.023
| 9.7 | 1.6037 | 0.0233
| 9.8 | 1.6221 | 0.0236
| 9.9 | 1.638 | 0.0238
| 10 | 1.6547 | 0.024
| 10.1 | 1.6711 | 0.0243
| 10.2 | 1.6884 | 0.0245
| 10.3 | 1.7049 | 0.0248
| 10.4 | 1.7209 | 0.025
| 10.5 | 1.7386 | 0.0253
| 10.6 | 1.7546 | 0.0255
| 10.7 | 1.7712 | 0.0257
| 10.8 | 1.7871 | 0.0259
| 10.9 | 1.8055 | 0.0262
| 11 | 1.8212 | 0.0264
| 11.1 | 1.8379 | 0.0266
| 11.2 | 1.8538 | 0.0268
| 11.3 | 1.872 | 0.027
| 11.4 | 1.8881 | 0.0273
| 11.5 | 1.9046 | 0.0274
| 11.6 | 1.9214 | 0.0277
| 11.7 | 1.9386 | 0.0279
| 11.8 | 1.9548 | 0.0281
| 11.9 | 1.9707 | 0.0282
| 12 | 1.9888 | 0.0285
| 12.1 | 2.0046 | 0.0287
| 12.2 | 2.0215 | 0.0288
| 12.3 | 2.0369 | 0.029
| 12.4 | 2.0557 | 0.0293
| 12.5 | 2.0712 | 0.0294
| 12.6 | 2.088 | 0.0296
| 12.7 | 2.104 | 0.0297
| 12.8 | 2.1218 | 0.0298
| 13.251 | 2.1965 | 0.0275
| 13.255 | 2.1972 | 0.0245
| 13.258 | 2.1977 | 0.022
| 13.261 | 2.1982 | 0.0193
| 13.263 | 2.1986 | 0.0176
6 | Time | Displacement | Force
| (s) | (mm) | (kN)
| 0 | 0 | 0
| 0.1 | 0.0019 | 0
| 0.2 | 0.0091 | 0
| 0.3 | 0.0379 | 0
| 0.4 | 0.0535 | 0.0001
| 0.5 | 0.0722 | 0.0001
| 0.6 | 0.0881 | 0.0002
| 0.7 | 0.1046 | 0.0002
| 0.8 | 0.1206 | 0.0003
| 0.9 | 0.1388 | 0.0004
| 1 | 0.1548 | 0.0005
| 1.1 | 0.1712 | 0.0007
| 1.2 | 0.1886 | 0.0008
| 1.3 | 0.2049 | 0.001
| 1.4 | 0.2215 | 0.0012
| 1.5 | 0.2373 | 0.0013
| 1.6 | 0.2555 | 0.0016
| 1.7 | 0.2715 | 0.0018
| 1.8 | 0.288 | 0.002
| 1.9 | 0.3041 | 0.0023
| 2 | 0.3221 | 0.0026
| 2.1 | 0.338 | 0.0029
| 2.2 | 0.3547 | 0.0032
| 2.3 | 0.3713 | 0.0035
| 2.4 | 0.3886 | 0.0039
| 2.5 | 0.4049 | 0.0042
| 2.6 | 0.421 | 0.0046
| 2.7 | 0.4388 | 0.0051
| 2.8 | 0.4548 | 0.0055
| 2.9 | 0.4714 | 0.006
| 3 | 0.487 | 0.0064
| 3.1 | 0.5056 | 0.007
| 3.2 | 0.5214 | 0.0075
| 3.3 | 0.538 | 0.008
| 3.4 | 0.5541 | 0.0085
| 3.5 | 0.5721 | 0.0091
| 3.6 | 0.5883 | 0.0096
| 3.7 | 0.6046 | 0.0102
| 3.8 | 0.6217 | 0.0107
| 3.9 | 0.6386 | 0.0113
| 4 | 0.6548 | 0.0119
| 4.1 | 0.6707 | 0.0124
| 4.2 | 0.6888 | 0.013
| 4.3 | 0.7047 | 0.0136
| 4.4 | 0.7216 | 0.0141
| 4.5 | 0.737 | 0.0147
| 4.6 | 0.7557 | 0.0153
| 4.7 | 0.7714 | 0.0159
| 4.8 | 0.7881 | 0.0164
| 4.9 | 0.8045 | 0.017
| 5 | 0.822 | 0.0175
| 5.1 | 0.8383 | 0.0181
| 5.2 | 0.8543 | 0.0186
| 5.3 | 0.8719 | 0.0192
| 5.4 | 0.8883 | 0.0197
| 5.5 | 0.9049 | 0.0202
| 5.6 | 0.9205 | 0.0206
| 5.7 | 0.9389 | 0.0212
| 5.8 | 0.9547 | 0.0217
| 5.9 | 0.9713 | 0.0222
| 6 | 0.9873 | 0.0226
| 6.1 | 1.0055 | 0.0232
| 6.2 | 1.0218 | 0.0236
| 6.3 | 1.038 | 0.024
| 6.4 | 1.0548 | 0.0245
| 6.5 | 1.0716 | 0.0249
| 6.6 | 1.0883 | 0.0253
| 6.7 | 1.1039 | 0.0257
| 6.8 | 1.1221 | 0.0262
| 6.9 | 1.1381 | 0.0265
| 7 | 1.1546 | 0.0269
| 7.1 | 1.1703 | 0.0272
| 7.2 | 1.189 | 0.0277
| 7.3 | 1.2048 | 0.028
| 7.4 | 1.2213 | 0.0284
| 7.5 | 1.2378 | 0.0287
| 7.6 | 1.2553 | 0.029
| 7.7 | 1.2718 | 0.0294
| 7.8 | 1.2876 | 0.0296
| 7.9 | 1.3054 | 0.03
| 8 | 1.3215 | 0.0303
| 8.1 | 1.3383 | 0.0306
| 8.2 | 1.3539 | 0.0304
| 8.209 | 1.3552 | 0.0275
| 8.213 | 1.3559 | 0.0246
| 8.216 | 1.3564 | 0.0221
| 8.219 | 1.3569 | 0.0195
| 8.221 | 1.3573 | 0.0177
7 | Time | Displacement | Force
| (s) | (mm) | (kN)
| 0 | 0 | 0
| 0.1 | 0.0019 | 0
| 0.2 | 0.0104 | 0
| 0.3 | 0.0375 | 0
| 0.4 | 0.0552 | 0
| 0.5 | 0.0717 | 0
| 0.6 | 0.0879 | 0.0001
| 0.7 | 0.1057 | 0.0002
| 0.8 | 0.1219 | 0.0004
| 0.9 | 0.1384 | 0.0006
| 1 | 0.154 | 0.0008
| 1.1 | 0.1726 | 0.0011
| 1.2 | 0.1887 | 0.0015
| 1.3 | 0.205 | 0.002
| 1.4 | 0.2213 | 0.0026
| 1.5 | 0.2391 | 0.0033
| 1.6 | 0.2551 | 0.004
| 1.7 | 0.2717 | 0.0046
| 1.8 | 0.289 | 0.0053
| 1.9 | 0.3055 | 0.006
| 2 | 0.3216 | 0.0067
| 2.1 | 0.3377 | 0.0073
| 2.2 | 0.3558 | 0.0081
| 2.3 | 0.3718 | 0.0087
| 2.4 | 0.388 | 0.0094
| 2.5 | 0.4044 | 0.01
| 2.6 | 0.4225 | 0.0107
| 2.7 | 0.4386 | 0.0114
| 2.8 | 0.4551 | 0.012
| 2.9 | 0.4718 | 0.0127
| 3 | 0.4889 | 0.0133
| 3.1 | 0.505 | 0.0139
| 3.2 | 0.5215 | 0.0145
| 3.3 | 0.5392 | 0.0152
| 3.4 | 0.5553 | 0.0158
| 3.5 | 0.5716 | 0.0164
| 3.6 | 0.5877 | 0.0169
| 3.7 | 0.6059 | 0.0176
| 3.8 | 0.622 | 0.0181
| 3.9 | 0.6386 | 0.0187
| 4 | 0.6545 | 0.0192
| 4.1 | 0.6722 | 0.0198
| 4.2 | 0.6885 | 0.0203
| 4.3 | 0.7049 | 0.0208
| 4.4 | 0.7222 | 0.0214
| 4.5 | 0.7387 | 0.0218
| 4.6 | 0.7549 | 0.0223
| 4.7 | 0.7711 | 0.0228
| 4.8 | 0.7892 | 0.0233
| 4.9 | 0.8052 | 0.0238
| 5 | 0.8217 | 0.0242
| 5.1 | 0.8375 | 0.0246
| 5.2 | 0.8561 | 0.0251
| 5.3 | 0.8719 | 0.0255
| 5.4 | 0.8884 | 0.0259
| 5.5 | 0.9049 | 0.0263
| 5.6 | 0.9225 | 0.0267
| 5.7 | 0.9387 | 0.0271
| 5.8 | 0.9546 | 0.0274
| 5.9 | 0.9723 | 0.0279
| 6 | 0.9886 | 0.0282
| 6.1 | 1.0049 | 0.0286
| 6.2 | 1.0208 | 0.0289
| 6.3 | 1.0392 | 0.0293
| 6.4 | 1.0551 | 0.0296
| 6.5 | 1.0718 | 0.0299
| 6.6 | 1.0878 | 0.0302
| 6.7 | 1.1059 | 0.0305
| 6.8 | 1.122 | 0.0308
| 6.9 | 1.1382 | 0.0311
| 7 | 1.1554 | 0.0313
| 7.1 | 1.1721 | 0.0315
| 7.2 | 1.1886 | 0.0318
| 7.3 | 1.2043 | 0.0319
| 7.4 | 1.2223 | 0.0322
| 7.5 | 1.2386 | 0.0324
| 7.6 | 1.255 | 0.0326
| 7.7 | 1.2711 | 0.0328
| 7.8 | 1.2893 | 0.033
| 7.9 | 1.3052 | 0.0331
| 8 | 1.3217 | 0.0333
| 8.1 | 1.3381 | 0.0335
| 8.2 | 1.3555 | 0.0336
| 8.24 | 1.3616 | 0.031
| 8.244 | 1.3622 | 0.028
| 8.247 | 1.3627 | 0.0253
| 8.25 | 1.3632 | 0.0225
| 8.253 | 1.3637 | 0.0196
8 | Time | Displacement | Force
| (s) | (mm) | (kN)
| 0 | 0 | 0
| 0.1 | 0.0016 | 0
| 0.2 | 0.006 | 0
| 0.3 | 0.024 | 0
| 0.4 | 0.045 | 0.0001
| 0.5 | 0.0616 | 0.0002
| 0.6 | 0.0798 | 0.0004
| 0.7 | 0.0962 | 0.0005
| 0.8 | 0.1125 | 0.0007
| 0.9 | 0.1292 | 0.0009
| 1 | 0.1467 | 0.0013
| 1.1 | 0.1628 | 0.0016
| 1.2 | 0.1792 | 0.002
| 1.3 | 0.1969 | 0.0024
| 1.4 | 0.213 | 0.0028
| 1.5 | 0.2291 | 0.0033
| 1.6 | 0.2454 | 0.0037
| 1.7 | 0.2636 | 0.0042
| 1.8 | 0.2796 | 0.0047
| 1.9 | 0.2962 | 0.0052
| 2 | 0.3121 | 0.0057
| 2.1 | 0.33 | 0.0063
| 2.2 | 0.3462 | 0.0068
| 2.3 | 0.3626 | 0.0073
| 2.4 | 0.3799 | 0.0079
| 2.5 | 0.3964 | 0.0084
| 2.6 | 0.4129 | 0.0089
| 2.7 | 0.4288 | 0.0094
| 2.8 | 0.4469 | 0.01
| 2.9 | 0.4629 | 0.0105
| 3 | 0.4794 | 0.011
| 3.1 | 0.4953 | 0.0115
| 3.2 | 0.5136 | 0.0121
| 3.3 | 0.5297 | 0.0126
| 3.4 | 0.5461 | 0.013
| 3.5 | 0.5623 | 0.0135
| 3.6 | 0.5802 | 0.014
| 3.7 | 0.5964 | 0.0144
| 3.8 | 0.6125 | 0.0149
| 3.9 | 0.63 | 0.0153
| 4 | 0.6465 | 0.0158
| 4.1 | 0.6627 | 0.0162
| 4.2 | 0.6786 | 0.0166
| 4.3 | 0.6969 | 0.017
| 4.4 | 0.7128 | 0.0174
| 4.5 | 0.7292 | 0.0178
| 4.6 | 0.7455 | 0.0181
| 4.7 | 0.7637 | 0.0185
| 4.8 | 0.7797 | 0.0189
| 4.9 | 0.7959 | 0.0192
| 5 | 0.8128 | 0.0196
| 5.1 | 0.8298 | 0.0199
| 5.2 | 0.8465 | 0.0202
| 5.3 | 0.8621 | 0.0205
| 5.4 | 0.8801 | 0.0208
| 5.5 | 0.8963 | 0.0211
| 5.6 | 0.9127 | 0.0214
| 5.7 | 0.9286 | 0.0216
| 5.8 | 0.9471 | 0.022
| 5.9 | 0.9628 | 0.0222
| 6 | 0.9795 | 0.0225
| 6.1 | 0.9957 | 0.0227
| 6.2 | 1.0135 | 0.023
| 6.3 | 1.0297 | 0.0232
| 6.4 | 1.0458 | 0.0234
| 6.5 | 1.0634 | 0.0237
| 6.6 | 1.0796 | 0.0239
| 6.7 | 1.0962 | 0.0241
| 6.8 | 1.112 | 0.0243
| 6.9 | 1.1304 | 0.0246
| 7 | 1.1462 | 0.0248
| 7.1 | 1.1627 | 0.0249
| 7.2 | 1.1787 | 0.0251
| 7.3 | 1.1968 | 0.0253
| 7.4 | 1.2129 | 0.0255
| 7.5 | 1.2296 | 0.0257
| 7.6 | 1.2464 | 0.0259
| 7.7 | 1.2633 | 0.026
| 7.8 | 1.2794 | 0.0262
| 7.9 | 1.2957 | 0.0263
| 8 | 1.3134 | 0.0265
| 8.1 | 1.3296 | 0.0266
| 8.2 | 1.346 | 0.0267
| 8.3 | 1.3619 | 0.0268
| 8.4 | 1.3802 | 0.0269
| 8.424 | 1.3841 | 0.0243
| 8.428 | 1.3848 | 0.0217
| 8.432 | 1.3854 | 0.0187
| 8.436 | 1.386 | 0.0156
9 | Time | Displacement | Force
| (s) | (mm) | (kN)
| 0 | 0 | 0
| 0.1 | 0.0021 | 0
| 0.2 | 0.01 | 0
| 0.3 | 0.0381 | 0
| 0.4 | 0.0539 | 0
| 0.5 | 0.0722 | 0.0001
| 0.6 | 0.0885 | 0.0001
| 0.7 | 0.1047 | 0.0001
| 0.8 | 0.1217 | 0.0001
| 0.9 | 0.1385 | 0.0001
| 1 | 0.1551 | 0.0001
| 1.1 | 0.1711 | 0.0002
| 1.2 | 0.189 | 0.0002
| 1.3 | 0.2051 | 0.0002
| 1.4 | 0.2215 | 0.0003
| 1.5 | 0.2375 | 0.0003
| 1.6 | 0.2556 | 0.0003
| 1.7 | 0.2717 | 0.0004
| 1.8 | 0.2883 | 0.0004
| 1.9 | 0.3047 | 0.0004
| 2 | 0.3223 | 0.0005
| 2.1 | 0.3384 | 0.0005
| 2.2 | 0.355 | 0.0006
| 2.3 | 0.3721 | 0.0006
| 2.4 | 0.3886 | 0.0007
| 2.5 | 0.4049 | 0.0007
| 2.6 | 0.4208 | 0.0008
| 2.7 | 0.439 | 0.0008
| 2.8 | 0.4549 | 0.0009
| 2.9 | 0.4715 | 0.0009
| 3 | 0.4875 | 0.001
| 3.1 | 0.5055 | 0.0011
| 3.2 | 0.5219 | 0.0011
| 3.3 | 0.5383 | 0.0012
| 3.4 | 0.5551 | 0.0013
| 3.5 | 0.572 | 0.0014
| 3.6 | 0.5884 | 0.0015
| 3.7 | 0.6046 | 0.0016
| 3.8 | 0.6224 | 0.0017
| 3.9 | 0.6384 | 0.0018
| 4 | 0.6546 | 0.0019
| 4.1 | 0.6708 | 0.002
| 4.2 | 0.6893 | 0.0021
| 4.3 | 0.705 | 0.0023
| 4.4 | 0.7218 | 0.0024
| 4.5 | 0.7378 | 0.0026
| 4.6 | 0.7555 | 0.0027
| 4.7 | 0.7716 | 0.0029
| 4.8 | 0.7881 | 0.003
| 4.9 | 0.8054 | 0.0032
| 5 | 0.8219 | 0.0033
| 5.1 | 0.8382 | 0.0036
| 5.2 | 0.8543 | 0.0038
| 5.3 | 0.8724 | 0.004
| 5.4 | 0.8883 | 0.0042
| 5.5 | 0.9048 | 0.0044
| 5.6 | 0.9208 | 0.0047
| 5.7 | 0.9392 | 0.0049
| 5.8 | 0.9552 | 0.0052
| 5.9 | 0.9716 | 0.0054
| 6 | 0.9881 | 0.0057
| 6.1 | 1.0055 | 0.006
| 6.2 | 1.0218 | 0.0063
| 6.3 | 1.0378 | 0.0065
| 6.4 | 1.0555 | 0.0068
| 6.5 | 1.0719 | 0.0072
| 6.6 | 1.0882 | 0.0075
| 6.7 | 1.104 | 0.0078
| 6.8 | 1.1226 | 0.0082
| 6.9 | 1.1382 | 0.0085
| 7 | 1.1548 | 0.0089
| 7.1 | 1.1711 | 0.0092
| 7.2 | 1.1891 | 0.0096
| 7.3 | 1.2051 | 0.0099
| 7.4 | 1.2214 | 0.0103
| 7.5 | 1.2385 | 0.0107
| 7.6 | 1.2551 | 0.011
| 7.7 | 1.2719 | 0.0114
| 7.8 | 1.2876 | 0.0118
| 7.9 | 1.3056 | 0.0122
| 8 | 1.3217 | 0.0125
| 8.1 | 1.3382 | 0.0129
| 8.2 | 1.3541 | 0.0132
| 8.3 | 1.3724 | 0.0136
| 8.4 | 1.3884 | 0.014
| 8.5 | 1.405 | 0.0143
| 8.6 | 1.4214 | 0.0147
| 8.7 | 1.439 | 0.015
| 8.8 | 1.4549 | 0.0154
| 8.9 | 1.4713 | 0.0157
| 9 | 1.4888 | 0.016
| 9.1 | 1.505 | 0.0163
| 9.2 | 1.5217 | 0.0166
| 9.3 | 1.5373 | 0.0169
| 9.4 | 1.5557 | 0.0173
| 9.5 | 1.5719 | 0.0176
| 9.6 | 1.5882 | 0.0178
| 9.7 | 1.6043 | 0.0181
| 9.8 | 1.6223 | 0.0184
| 9.9 | 1.6386 | 0.0187
| 10 | 1.6549 | 0.0189
| 10.1 | 1.672 | 0.0192
| 10.2 | 1.6887 | 0.0194
| 10.3 | 1.7049 | 0.0197
| 10.4 | 1.721 | 0.0199
| 10.5 | 1.7388 | 0.0202
| 10.6 | 1.7551 | 0.0204
| 10.7 | 1.7715 | 0.0206
| 10.8 | 1.7874 | 0.0208
| 10.9 | 1.8057 | 0.0211
| 11 | 1.8219 | 0.0213
| 11.1 | 1.8383 | 0.0215
| 11.2 | 1.8547 | 0.0217
| 11.3 | 1.8721 | 0.0219
| 11.4 | 1.8885 | 0.0221
| 11.5 | 1.9048 | 0.0222
| 11.6 | 1.9223 | 0.0225
| 11.7 | 1.9385 | 0.0226
| 11.8 | 1.9547 | 0.0228
| 11.9 | 1.9707 | 0.0229
| 12 | 1.9892 | 0.0232
| 12.1 | 2.0051 | 0.0233
| 12.2 | 2.0217 | 0.0235
| 12.3 | 2.0376 | 0.0236
| 12.4 | 2.0556 | 0.0238
| 12.5 | 2.0717 | 0.0239
| 12.6 | 2.0881 | 0.0241
| 12.7 | 2.1051 | 0.0242
| 12.8 | 2.1221 | 0.0244
| 12.9 | 2.1383 | 0.0245
| 13 | 2.1544 | 0.0246
| 13.1 | 2.1724 | 0.0248
| 13.2 | 2.1883 | 0.0249
| 13.3 | 2.2049 | 0.0251
| 13.4 | 2.2207 | 0.0252
| 13.5 | 2.2392 | 0.0254
| 13.6 | 2.2551 | 0.0254
| 13.7 | 2.2716 | 0.0256
| 13.8 | 2.288 | 0.0257
| 13.9 | 2.3056 | 0.0258
| 14 | 2.3219 | 0.026
| 14.1 | 2.338 | 0.026
| 14.2 | 2.3553 | 0.0262
| 14.3 | 2.3719 | 0.0263
| 14.4 | 2.3881 | 0.0264
| 14.5 | 2.4041 | 0.0265
| 14.6 | 2.4224 | 0.0267
| 14.7 | 2.4383 | 0.0267
| 14.8 | 2.4548 | 0.0268
| 14.9 | 2.4708 | 0.0269
| 15 | 2.4892 | 0.0271
| 15.1 | 2.5052 | 0.0271
| 15.2 | 2.5214 | 0.0272
| 15.3 | 2.5385 | 0.0273
| 15.335 | 2.545 | 0.0243
| 15.339 | 2.5457 | 0.0215
| 15.343 | 2.5464 | 0.0184
| 15.346 | 2.5469 | 0.0161